## Лист1
П/П | № ПМ | Nm1 | Nm2 | В на пов-ти, мТл, N | В на пов-ти, мТл, S | Среднее В пары | Отклон. Вср пары от Вср группы | Поток, мВб, N | Поток, мВб, S | Средн. Ф пары | Отклон. от средн. Ф группы | Ф N, мВб измер на КГ ПМ К=1,27 | Ф S, мВб измер на КГ ПМ К=1,27
1 | 5 - 15 | 5 | 15 | 345 | 346 | 345.5 | 0.4944735 | 11.75591 | 11.75591 | 11.75591 | -0.626327 | 14.93 | 14.93
2 | 11 - 17 | 11 | 17 | 343 | 345 | 344 | 0.05817336 | 11.89764 | 11.89764 | 11.89764 | 0.5717481 | 15.11 | 15.11
3 | 102 - 108 | 102 | 108 | 342 | 341 | 341.5 | -0.6689936 | 11.74016 | 11.74016 | 11.74016 | -0.7594465 | 14.91 | 14.91
4 | 105 - 121 | 105 | 121 | 342 | 342 | 342 | -0.5235602 | 11.85827 | 11.85827 | 11.85827 | 0.2389494 | 15.06 | 15.06
5 | 107 - 100 | 107 | 100 | 347 | 349 | 348 | 1.22164 | 11.85039 | 11.85039 | 11.85039 | 0.1723897 | 15.05 | 15.05
6 | 109 - 118 | 109 | 118 | 339 | 340 | 339.5 | -1.250727 | 11.74803 | 11.74803 | 11.74803 | -0.6928868 | 14.92 | 14.92
7 | 112 - 104 | 112 | 104 | 345 | 343 | 344 | 0.05817336 | 11.81102 | 11.81102 | 11.81102 | -0.1604089 | 15 | 15
8 | 113 - 101 | 113 | 101 | 343 | 343 | 343 | -0.2326934 | 11.81102 | 11.81102 | 11.81102 | -0.1604089 | 15 | 15
9 | 119 - 140 | 119 | 140 | 347 | 349 | 348 | 1.22164 | 11.86614 | 11.86614 | 11.86614 | 0.3055091 | 15.07 | 15.07
10 | 12 - 151 | 12 | 151 | 349 | 346 | 347.5 | 1.076207 | 11.73228 | 11.73228 | 11.73228 | -0.8260062 | 14.9 | 14.9
11 | 120 - 110 | 120 | 110 | 348 | 348 | 348 | 1.22164 | 11.88189 | 11.88189 | 11.88189 | 0.4386286 | 15.09 | 15.09
12 | 123 - 122 | 123 | 122 | 341 | 344 | 342.5 | -0.3781268 | 11.84252 | 11.84252 | 11.84252 | 0.10583 | 15.04 | 15.04
13 | 125 - 2905 | 125 | 2905 | 351 | 347 | 349 | 1.512507 | 11.76378 | 11.76378 | 11.76378 | -0.5597673 | 14.94 | 14.94
14 | 127 - 29 | 127 | 29 | 342 | 344 | 343 | -0.2326934 | 11.92913 | 11.92913 | 11.92913 | 0.837987 | 15.15 | 15.15
15 | 128 - | 128 |  | 340 | 347 | 343.5 | -0.08726003 | 11.92126 | 11.92126 | 11.92126 | 0.7714272 | 15.14 | 15.14
16 | 133 - 160 | 133 | 160 | 343 | 344 | 343.5 | -0.08726003 | 11.88189 | 11.88189 | 11.88189 | 0.4386286 | 15.09 | 15.09
17 | 135 - 447 | 135 | 447 | 347 | 346 | 346.5 | 0.7853403 | 11.74803 | 11.74803 | 11.74803 | -0.6928868 | 14.92 | 14.92
18 | 137 - 695 | 137 | 695 | 342 | 342 | 342 | -0.5235602 | 11.89764 | 11.89764 | 11.89764 | 0.5717481 | 15.11 | 15.11
19 | 139 - 502 | 139 | 502 | 345 | 348 | 346.5 | 0.7853403 | 11.81102 | 11.82677 | 11.8189 | -0.09384922 | 15 | 15.02
20 | 141 - 35 | 141 | 35 | 341 | 342 | 341.5 | -0.6689936 | 11.92913 | 11.92913 | 11.92913 | 0.837987 | 15.15 | 15.15
21 | 146 - 764 | 146 | 764 | 345 | 341 | 343 | -0.2326934 | 11.86 | 11.85 | 11.855 | 0.2113271
22 | 147 - 36 | 147 | 36 | 340 | 341 | 340.5 | -0.9598604 | 11.85039 | 11.85039 | 11.85039 | 0.1723897 | 15.05 | 15.05
23 | 148 - 374 | 148 | 374 | 347 | 345 | 346 | 0.6399069 | 11.81102 | 11.81102 | 11.81102 | -0.1604089 | 15 | 15
24 | 149 - 191 | 149 | 191 | 339 | 339 | 339 | -1.396161 | 11.8189 | 11.8189 | 11.8189 | -0.09384922 | 15.01 | 15.01
25 | 150 - 375 | 150 | 375 | 353 | 352 | 352.5 | 2.530541 | 11.90551 | 11.90551 | 11.90551 | 0.6383078 | 15.12 | 15.12
26 | 152 - 39 | 152 | 39 | 348 | 346 | 347 | 0.9307737 | 11.88189 | 11.88189 | 11.88189 | 0.4386286 | 15.09 | 15.09
27 | 153 - 426 | 153 | 426 | 346 | 344 | 345 | 0.3490401 | 11.74 | 11.75 | 11.745 | -0.7185123 | 14.96 | 14.96
28 | 154 - 377 | 154 | 377 | 342 | 342 | 342 | -0.5235602 | 11.77953 | 11.77953 | 11.77953 | -0.4266479 | 14.96 | 14.96
29 | 156 - 19 | 156 | 19 | 346 | 346 | 346 | 0.6399069 | 11.81 | 11.77 | 11.79 | -0.3381234 | 15.01 | 14.95
30 | 158 - 349 | 158 | 349 | 348 | 346 | 347 | 0.9307737 | 11.81102 | 11.81102 | 11.81102 | -0.1604089 | 15 | 15
31 | 159 - 571 | 159 | 571 | 342 | 343 | 342.5 | -0.3781268 | 11.92126 | 11.92913 | 11.9252 | 0.8047071 | 15.14 | 15.15
32 | 16 -787 | 16 | 87 | 341 | 340 | 340.5 | -0.9598604 | 11.82677 | 11.84252 | 11.83465 | 0.03927024 | 15.02 | 15.04
33 | 162 - 2 | 162 | 2 | 349 | 350 | 349.5 | 1.657941 | 11.88189 | 11.88189 | 11.88189 | 0.4386286 | 15.09 | 15.09
34 | 167 - 1 | 167 | 1 | 339 | 340 | 339.5 | -1.250727 | 11.79528 | 11.79528 | 11.79528 | -0.2935284 | 14.98 | 14.98
35 | 171 - 13 | 171 | 13 | 342 | 342 | 342 | -0.5235602 | 11.82677 | 11.82677 | 11.82677 | -0.02728949 | 15.02 | 15.02
36 | 172 - 143 | 172 | 143 | 344 | 344 | 344 | 0.05817336 | 11.7874 | 11.7874 | 11.7874 | -0.3600881 | 14.97 | 14.97
37 | 174 - 184 | 174 | 184 | 338 | 340 | 339 | -1.396161 | 11.81102 | 11.82677 | 11.8189 | -0.09384922 | 15 | 15.02
38 | 175 - 169 | 175 | 169 | 339 | 339 | 339 | -1.396161 | 11.76378 | 11.76378 | 11.76378 | -0.5597673 | 14.94 | 14.94
39 | 176 - 8 | 176 | 8 | 340 | 343 | 341.5 | -0.6689936 | 11.85039 | 11.85039 | 11.85039 | 0.1723897 | 15.05 | 15.05
40 | 18 - 1877 | 18 | 1877 | 353 | 354 | 353.5 | 2.821408 | 11.81102 | 11.81102 | 11.81102 | -0.1604089 | 15 | 15
41 | 181 - 14 | 181 | 14 | 340 | 340 | 340 | -1.105294 | 11.68504 | 11.68504 | 11.69 | -1.183432 | 14.84 | 14.84
42 | 1818 - 1881 | 1818 | 1881 | 351 | 349 | 350 | 1.803374 | 11.83465 | 11.85039 | 11.84252 | 0.10583 | 15.03 | 15.05
43 | 1849 - 555 | 1849 | 555 | 345 | 343 | 344.2381 | 0.1274274 | 11.71654 | 11.71654 | 11.82765 | -0.01990453 | 14.88 | 14.88
44 | 185 - 116 | 185 | 116 | 341 | 342 | 341.5 | -0.6689936 | 11.88976 | 11.88976 | 11.88976 | 0.5051883 | 15.1 | 15.1
45 | 1851 - 1850 | 1851 | 1850 | 338 | 340 | 339 | -1.396161 | 11.86614 | 11.86614 | 11.86614 | 0.3055091 | 15.07 | 15.07
46 | 1853 - 1855 | 1853 | 1855 | 349 | 348 | 348.5 | 1.367074 | 11.85827 | 11.85827 | 11.85827 | 0.2389494 | 15.06 | 15.06
47 | 1854 - 1856 | 1854 | 1856 | 339 | 340 | 339.5 | -1.250727 | 11.89764 | 11.89764 | 11.89764 | 0.5717481 | 15.11 | 15.11
48 | 186 - 2907 | 186 | 2907 | 339 | 339 | 339 | -1.396161 | 11.77953 | 11.77165 | 11.77559 | -0.4599277 | 14.96 | 14.95
49 | 1861 - 1865 | 1861 | 1865 | 345 | 344 | 344.5 | 0.2036067 | 11.7874 | 11.7874 | 11.7874 | -0.3600881 | 14.97 | 14.97
50 | 1862 - 1868 | 1862 | 1868 | 342 | 341 | 341.5 | -0.6689936 | 11.86614 | 11.86614 | 11.86614 | 0.3055091 | 15.07 | 15.07
51 | 1863 - 1867 | 1863 | 1867 | 348 | 346 | 347 | 0.9307737 | 11.82677 | 11.82677 | 11.82677 | -0.02728949 | 15.02 | 15.02
52 | 1864 - 500 | 1864 | 500 | 340 | 339 | 339.5 | -1.250727 | 11.82677 | 11.82677 | 11.82677 | -0.02728949 | 15.02 | 15.02
53 | 187 - 363 | 187 | 363 | 339 | 341 | 340 | -1.105294 | 11.70079 | 11.70079 | 11.70079 | -1.092245 | 14.86 | 14.86
54 | 1871 - 1889 | 1871 | 1889 | 343 | 341 | 342 | -0.5235602 | 11.93701 | 11.93701 | 11.93701 | 0.9045467 | 15.16 | 15.16
55 | 1872 - 1870 | 1872 | 1870 | 350 | 346 | 348 | 1.22164 | 11.85039 | 11.85039 | 11.85039 | 0.1723897 | 15.05 | 15.05
56 | 1873 - 782 | 1873 | 782 | 342 | 346 | 344 | 0.05817336 | 11.89764 | 11.89764 | 11.89764 | 0.5717481 | 15.11 | 15.11
57 | 1875 - 115 | 1875 | 115 | 346 | 344 | 345 | 0.3490401 | 11.85827 | 11.85827 | 11.85827 | 0.2389494 | 15.06 | 15.06
58 | 1876 - 2910 | 1876 | 2910 | 346 | 347 | 346.5 | 0.7853403 | 11.85039 | 11.85039 | 11.85039 | 0.1723897 | 15.05 | 15.05
59 | 1878 - 1886 | 1878 | 1886 | 341 | 341 | 341 | -0.814427 | 11.68504 | 11.68504 | 11.68504 | -1.225365 | 14.84 | 14.84
60 | 188 - 661 | 188 | 661 | 345 | 345 | 345 | 0.3490401 | 11.81102 | 11.81102 | 11.81102 | -0.1604089 | 15 | 15
61 | 1880 - 192 | 1880 | 192 | 344 | 345 | 344.5 | 0.2036067 | 11.74016 | 11.74016 | 11.74016 | -0.7594465 | 14.91 | 14.91
62 | 1882 - 706 | 1882 | 706 | 342 | 345 | 343.5 | -0.08726003 | 11.79528 | 11.79528 | 11.79528 | -0.2935284 | 14.98 | 14.98
63 | 1887 - 1884 | 1887 | 1884 | 342 | 343 | 342.5 | -0.3781268 | 11.95276 | 11.95276 | 11.95276 | 1.037666 | 15.18 | 15.18
64 | 189 - 567 | 189 | 567 | 349 | 345 | 347 | 0.9307737 | 11.7874 | 11.7874 | 11.7874 | -0.3600881 | 14.97 | 14.97
65 | 1890 - 217 | 1890 | 217 | 350 | 347 | 348.5 | 1.367074 | 11.87402 | 11.87402 | 11.87402 | 0.3720689 | 15.08 | 15.08
66 | 194 - 710 | 194 | 710 | 346 | 345 | 345.5 | 0.4944735 | 11.7874 | 11.77165 | 11.77953 | -0.4266479 | 14.97 | 14.95
67 | 196 - 453 | 196 | 453 | 342 | 343 | 342.5 | -0.3781268 | 11.74803 | 11.74803 | 11.74803 | -0.6928868 | 14.92 | 14.92
68 | 197 - 357 | 197 | 357 | 340 | 341 | 340.5 | -0.9598604 | 11.71654 | 11.71654 | 11.71654 | -0.9591257 | 14.88 | 14.88
69 | 198 - 144 | 198 | 144 | 347 | 348 | 347.5 | 1.076207 | 11.82677 | 11.82677 | 11.82677 | -0.02728949 | 15.02 | 15.02
70 | 201 - 224 | 201 | 224 | 346 | 342 | 344 | 0.05817336 | 11.82 | 11.8 | 11.81 | -0.1690617 | 15 | 15
71 | 202 - 129 | 202 | 129 | 341 | 338 | 339.5 | -1.250727 | 11.73228 | 11.73228 | 11.73228 | -0.8260062 | 14.9 | 14.9
72 | 203 - 573 | 203 | 573 | 345 | 347 | 346 | 0.6399069 | 11.85 | 11.87 | 11.86 | 0.2535926 | 15.06 | 15.08
73 | 207 - 491 | 207 | 491 | 346 | 345 | 345.5 | 0.4944735 | 11.8 | 11.8 | 11.8 | -0.2535926 | 15 | 15
74 | 209 - 232 | 209 | 232 | 345 | 349 | 347 | 0.9307737 | 11.83465 | 11.83465 | 11.83465 | 0.03927024 | 15.03 | 15.03
75 | 21 - 180 | 21 | 180 | 342 | 340 | 341 | -0.814427 | 11.79528 | 11.79528 | 11.79528 | -0.2935284 | 14.98 | 14.98
76 | 211 - 462 | 211 | 462 | 347 | 343 | 345 | 0.3490401 | 11.82677 | 11.82677 | 11.82677 | -0.02728949 | 15.02 | 15.02
77 | 214 - 807 | 214 | 807 | 341 | 339 | 340 | -1.105294 | 11.87402 | 11.88189 | 11.87795 | 0.4053487 | 15.08 | 15.09
78 | 215 - 608 | 215 | 608 | 345 | 347 | 346 | 0.6399069 | 11.78 | 11.82 | 11.8 | -0.2535926
79 | 216 - 548 | 216 | 548 | 346 | 345 | 345.5 | 0.4944735 | 11.81102 | 11.81102 | 11.81102 | -0.1604089 | 15 | 15
80 | 218 - 358 | 218 | 358 | 343 | 342 | 342.5 | -0.3781268 | 11.95 | 11.97 | 11.96 | 1.098901 | 15.17 | 15.19
81 | 220 - 227 | 220 | 227 | 345 | 342 | 343.5 | -0.08726003 | 11.83465 | 11.83465 | 11.83465 | 0.03927024 | 15.03 | 15.03
82 | 221 - 776 | 221 | 776 | 346 | 348 | 347 | 0.9307737 | 11.79528 | 11.8189 | 11.80709 | -0.1936888 | 14.98 | 15.01
83 | 222 - 675 | 222 | 675 | 340 | 341 | 340.5 | -0.9598604 | 11.85039 | 11.86614 | 11.85827 | 0.2389494 | 15.05 | 15.07
84 | 223 - 4 | 223 | 4 | 352 | 351 | 351.5 | 2.239674 | 11.88976 | 11.88976 | 11.88976 | 0.5051883 | 15.1 | 15.1
85 | 225 - 193 | 225 | 193 | 342 | 345 | 343.5 | -0.08726003 | 11.82 | 11.82 | 11.82 | -0.08453085 | 15.06 | 15.06
86 | 226 - 773 | 226 | 773 | 347 | 346 | 346.5 | 0.7853403 | 11.79528 | 11.81102 | 11.80315 | -0.2269687 | 14.98 | 15
87 | 229 -234 | 229 | 34 | 348 | 348 | 348 | 1.22164 | 11.7874 | 11.7874 | 11.7874 | -0.3600881 | 14.97 | 14.97
88 | 230 - 233 | 230 | 233 | 343 | 347 | 345 | 0.3490401 | 11.81102 | 11.81102 | 11.81102 | -0.1604089 | 15 | 15
89 | 237 - 252 | 237 | 252 | 345 | 343 | 344 | 0.05817336 | 11.81102 | 11.81102 | 11.81102 | -0.1604089 | 15 | 15
90 | 238 - 103 | 238 | 103 | 341 | 345 | 343 | -0.2326934 | 11.8189 | 11.8189 | 11.8189 | -0.09384922 | 15.01 | 15.01
91 | 24 - 758 | 24 | 758 | 344 | 343 | 343.5 | -0.08726003 | 11.96063 | 11.96063 | 11.96063 | 1.104226 | 15.19 | 15.19
92 | 240 - 22 | 240 | 22 | 343 | 345 | 344 | 0.05817336 | 11.81102 | 11.81102 | 11.81102 | -0.1604089 | 15 | 15
93 | 243 - 579 | 243 | 579 | 343 | 341 | 342 | -0.5235602 | 11.81 | 11.79 | 11.8 | -0.2535926
94 | 245 - 204 | 245 | 204 | 345 | 346 | 345.5 | 0.4944735 | 11.82677 | 11.82677 | 11.82677 | -0.02728949 | 15.02 | 15.02
95 | 246 - 235 | 246 | 235 | 347 | 350 | 348.5 | 1.367074 | 11.85 | 11.87 | 11.86 | 0.2535926
96 | 249 - 574 | 249 | 574 | 341 | 344 | 342.5 | -0.3781268 | 11.82677 | 11.82677 | 11.82677 | -0.02728949 | 15.02 | 15.02
97 | 250 - 365 | 250 | 365 | 346 | 346 | 346 | 0.6399069 | 11.85039 | 11.85039 | 11.85039 | 0.1723897 | 15.05 | 15.05
98 | 26 - 126 | 26 | 126 | 346 | 347 | 346.5 | 0.7853403 | 11.84252 | 11.85039 | 11.84646 | 0.1391098 | 15.04 | 15.05
99 | 27 - 406 | 27 | 406 | 338 | 342 | 340 | -1.105294 | 11.73228 | 11.73228 | 11.73228 | -0.8260062 | 14.9 | 14.9
100 | 2899 - 2904 | 2899 | 2904 | 339 | 340 | 339.5 | -1.250727 | 11.87402 | 11.87402 | 11.87402 | 0.3720689 | 15.08 | 15.08
101 | 2900 - 686 | 2900 | 686 | 349 | 345 | 347 | 0.9307737 | 11.80315 | 11.80315 | 11.80315 | -0.2269687 | 14.99 | 14.99
102 | 2902 - 34 | 2902 | 34 | 351 | 351 | 351 | 2.094241 | 11.82677 | 11.84252 | 11.83465 | 0.03927024 | 15.02 | 15.04
103 | 2906 - 142 | 2906 | 142 | 347 | 345 | 346 | 0.6399069 | 11.77165 | 11.77165 | 11.77165 | -0.4932076 | 14.95 | 14.95
104 | 2908 - 369 | 2908 | 369 | 349 | 346 | 347.5 | 1.076207 | 11.81102 | 11.81102 | 11.81102 | -0.1604089 | 15 | 15
105 | 3 - 179 | 3 | 179 | 349 | 345 | 347 | 0.9307737 | 11.82 | 11.84 | 11.83 | 0
106 | 31 - 155 | 31 | 155 | 341 | 342 | 341.5 | -0.6689936 | 11.74803 | 11.74803 | 11.74803 | -0.6928868 | 14.92 | 14.92
107 | 33 - 460 | 33 | 460 | 346 | 349 | 347.5 | 1.076207 | 11.78 | 11.77 | 11.775 | -0.4649197
108 | 340 - 20 | 340 | 20 | 343 | 340 | 341.5 | -0.6689936 | 11.77165 | 11.77165 | 11.77165 | -0.4932076 | 14.95 | 14.95
109 | 344 - 177 | 344 | 177 | 344 | 342 | 343 | -0.2326934 | 11.77953 | 11.77953 | 11.77953 | -0.4266479 | 14.96 | 14.96
110 | 345 - 616 | 345 | 616 | 348 | 350 | 349 | 1.512507 | 11.77 | 11.77 | 11.77 | -0.5071851
111 | 346 - 393 | 346 | 393 | 349 | 349 | 349 | 1.512507 | 11.86614 | 11.86614 | 11.86614 | 0.3055091 | 15.07 | 15.07
112 | 351 - 454 | 351 | 454 | 338 | 338 | 338 | -1.687027 | 11.85039 | 11.85039 | 11.85039 | 0.1723897 | 15.05 | 15.05
113 | 354 - 205 | 354 | 205 | 346 | 347 | 346.5 | 0.7853403 | 11.8189 | 11.8189 | 11.8189 | -0.09384922 | 15.01 | 15.01
114 | 355 - 395 | 355 | 395 | 339 | 341 | 340 | -1.105294 | 11.82677 | 11.83465 | 11.83071 | 0.005990375 | 15.02 | 15.03
115 | 356 - 178 | 356 | 178 | 340 | 339 | 339.5 | -1.250727 | 11.83465 | 11.83465 | 11.83465 | 0.03927024 | 15.03 | 15.03
116 | 359 - 775 | 359 | 775 | 340 | 338 | 339 | -1.396161 | 11.74016 | 11.75591 | 11.74803 | -0.6928868 | 14.91 | 14.93
117 | 360 - 210 | 360 | 210 | 342 | 346 | 344 | 0.05817336 | 11.83465 | 11.83465 | 11.83465 | 0.03927024 | 15.03 | 15.03
118 | 361 - 1859 | 361 | 1859 | 342 | 343 | 342.5 | -0.3781268 | 11.77953 | 11.77953 | 11.77953 | -0.4266479 | 14.96 | 14.96
119 | 364 - 339 | 364 | 339 | 347 | 345 | 346 | 0.6399069 | 11.76 | 11.78 | 11.77 | -0.5071851
120 | 366 -795 | 366 | 95 | 341 | 345 | 343 | -0.2326934 | 11.88976 | 11.90551 | 11.89764 | 0.5717481 | 15.1 | 15.12
121 | 368 - 134 | 368 | 134 | 339 | 338 | 338.5 | -1.541594 | 11.7874 | 11.80315 | 11.79528 | -0.2935284 | 14.97 | 14.99
122 | 370 - 168 | 370 | 168 | 349 | 352 | 350.5 | 1.948807 | 11.75 | 11.76 | 11.755 | -0.6339814
123 | 376 - 161 | 376 | 161 | 342 | 345 | 343.5 | -0.08726003 | 11.92126 | 11.92126 | 11.92126 | 0.7714272 | 15.14 | 15.14
124 | 378 - 488 | 378 | 488 | 342 | 341 | 341.5 | -0.6689936 | 11.84252 | 11.84252 | 11.84252 | 0.10583 | 15.04 | 15.04
125 | 379 - 30 | 379 | 30 | 340 | 342 | 341 | -0.814427 | 11.71654 | 11.71654 | 11.71654 | -0.9591257 | 14.88 | 14.88
126 | 38 - 478 | 38 | 478 | 349 | 346 | 347.5 | 1.076207 | 11.78 | 11.78 | 11.78 | -0.4226543
127 | 380 - 195 | 380 | 195 | 343 | 345 | 344 | 0.05817336 | 11.80315 | 11.79528 | 11.79921 | -0.2602485 | 14.99 | 14.98
128 | 382 - 392 | 382 | 392 | 349 | 344 | 346.5 | 0.7853403 | 11.79528 | 11.79528 | 11.79528 | -0.2935284 | 14.98 | 14.98
129 | 385 - 692 | 385 | 692 | 344 | 343 | 343.5 | -0.08726003 | 11.73228 | 11.77165 | 11.75197 | -0.6596069 | 14.9 | 14.95
130 | 386 - 655 | 386 | 655 | 349 | 348 | 348.5 | 1.367074 | 11.8 | 11.8 | 11.8 | -0.2535926
131 | 389 - 495 | 389 | 495 | 339 | 337 | 338 | -1.687027 | 11.81102 | 11.81102 | 11.81102 | -0.1604089 | 15 | 15
132 | 391 - 353 | 391 | 353 | 340 | 342 | 341 | -0.814427 | 11.85827 | 11.85827 | 11.85827 | 0.2389494 | 15.06 | 15.06
133 | 397 - 765 | 397 | 765 | 345 | 345 | 345 | 0.3490401 | 11.77953 | 11.77953 | 11.77953 | -0.4266479 | 14.96 | 14.96
134 | 399 - 680 | 399 | 680 | 345 | 347 | 346 | 0.6399069 | 11.75 | 11.75 | 11.75 | -0.6762468
135 | 40 - 449 | 40 | 449 | 341 | 344 | 342.5 | -0.3781268 | 11.77165 | 11.77165 | 11.77165 | -0.4932076 | 14.95 | 14.95
136 | 400 - 618 | 400 | 618 | 339 | 341 | 340 | -1.105294 | 11.88189 | 11.89764 | 11.88976 | 0.5051883 | 15.09 | 15.11
137 | 401 - 467 | 401 | 467 | 344 | 347 | 345.5 | 0.4944735 | 11.77953 | 11.79528 | 11.7874 | -0.3600881 | 14.96 | 14.98
138 | 403 - 688 | 403 | 688 | 345 | 344 | 344.5 | 0.2036067 | 11.73228 | 11.73228 | 11.73228 | -0.8260062 | 14.9 | 14.9
139 | 405 - 794 | 405 | 794 | 340 | 342 | 341 | -0.814427 | 11.90551 | 11.90551 | 11.90551 | 0.6383078 | 15.12 | 15.12
140 | 407 - 350 | 407 | 350 | 343 | 345 | 344 | 0.05817336 | 11.77 | 11.79 | 11.78 | -0.4226543
141 | 409 - 448 | 409 | 448 | 339 | 337 | 338 | -1.687027 | 11.82 | 11.8 | 11.81 | -0.1690617
142 | 41 - 2909 | 41 | 2909 | 341 | 342 | 341.5 | -0.6689936 | 11.82677 | 11.84252 | 11.83465 | 0.03927024 | 15.02 | 15.04
143 | 410- 677 | 41 | 677 | 351 | 352 | 351.5 | 2.239674 | 11.90551 | 11.92126 | 11.91339 | 0.7048675 | 15.12 | 15.14
144 | 411 - 714 | 411 | 714 | 338 | 338 | 338 | -1.687027 | 11.79528 | 11.79528 | 11.79528 | -0.2935284 | 14.98 | 14.98
145 | 412 - 549 | 412 | 549 | 342 | 341 | 341.5 | -0.6689936 | 11.70079 | 11.70866 | 11.70472 | -1.058965 | 14.86 | 14.87
146 | 413 - 582 | 413 | 582 | 343 | 346 | 344.5 | 0.2036067 | 11.8189 | 11.82677 | 11.82283 | -0.06056935 | 15.01 | 15.02
147 | 42 - 352 | 42 | 352 | 343 | 344 | 343.5 | -0.08726003 | 11.70866 | 11.70866 | 11.70866 | -1.025685 | 14.87 | 14.87
148 | 420 - 247 | 420 | 247 | 342 | 343 | 342.5 | -0.3781268 | 11.74016 | 11.74016 | 11.74016 | -0.7594465 | 14.91 | 14.91
149 | 421 - 402 | 421 | 402 | 341 | 339 | 340 | -1.105294 | 11.87402 | 11.88976 | 11.88189 | 0.4386286 | 15.08 | 15.1
150 | 424 - 708 | 424 | 708 | 343 | 346 | 344.5 | 0.2036067 | 11.74 | 11.75 | 11.745 | -0.7185123
151 | 425 - 10 | 425 | 10 | 345 | 346 | 345.5 | 0.4944735 | 11.73228 | 11.74016 | 11.73622 | -0.7927264 | 14.9 | 14.91
152 | 430 - 474 | 430 | 474 | 344 | 342 | 343 | -0.2326934 | 11.7874 | 11.7874 | 11.7874 | -0.3600881 | 14.97 | 14.97
153 | 434 - 461 | 434 | 461 | 342 | 338 | 340 | -1.105294 | 11.89764 | 11.89764 | 11.89764 | 0.5717481 | 15.11 | 15.11
154 | 437 - 620 | 437 | 620 | 344 | 347 | 345.5 | 0.4944735 | 11.8 | 11.8 | 11.8 | -0.2535926
155 | 438 - 473 | 438 | 473 | 344 | 340 | 342 | -0.5235602 | 11.92913 | 11.93701 | 11.93307 | 0.8712668 | 15.15 | 15.16
156 | 443 - 242 | 443 | 242 | 343 | 345 | 344 | 0.05817336 | 11.95276 | 11.95276 | 11.95276 | 1.037666 | 15.18 | 15.18
157 | 444 - 564 | 444 | 564 | 346 | 344 | 345 | 0.3490401 | 11.77 | 11.78 | 11.775 | -0.4649197
158 | 445 - 208 | 445 | 208 | 340 | 342 | 341 | -0.814427 | 11.91339 | 11.91339 | 11.91339 | 0.7048675 | 15.13 | 15.13
159 | 446 - 244 | 446 | 244 | 344 | 342 | 343 | -0.2326934 | 11.77 | 11.78 | 11.775 | -0.4649197 | 14.87 | 14.87
160 | 450 - 460 | 450 | 460 | 340 | 341 | 340.5 | -0.9598604 | 11.8189 | 11.8189 | 11.8189 | -0.09384922 | 15.01 | 15.01
161 | 452 - 646 | 452 | 646 | 345 | 344 | 344.5 | 0.2036067 | 11.77 | 11.76 | 11.765 | -0.5494505
162 | 457 - 576 | 457 | 576 | 342 | 342 | 342 | -0.5235602 | 11.88189 | 11.89764 | 11.88976 | 0.5051883 | 15.09 | 15.11
163 | 458 - 638 | 458 | 638 | 342 | 343 | 342.5 | -0.3781268 | 11.73228 | 11.75591 | 11.74409 | -0.7261666 | 14.9 | 14.93
164 | 459 - 163 | 459 | 163 | 349 | 347 | 348 | 1.22164 | 11.84252 | 11.84252 | 11.84252 | 0.10583 | 15.04 | 15.04
165 | 463 - 93 | 463 | 93 | 339 | 341 | 340 | -1.105294 | 11.85039 | 11.85039 | 11.85039 | 0.1723897 | 15.05 | 15.05
166 | 466 - 554 | 466 | 554 | 347 | 345 | 346 | 0.6399069 | 11.73228 | 11.73228 | 11.73228 | -0.8260062 | 14.9 | 14.9
167 | 469 - 164 | 469 | 164 | 344 | 343 | 343.5 | -0.08726003 | 11.74016 | 11.74803 | 11.74409 | -0.7261666 | 14.91 | 14.92
168 | 470 - 398 | 470 | 398 | 338 | 339 | 338.5 | -1.541594 | 11.88976 | 11.88976 | 11.88976 | 0.5051883 | 15.1 | 15.1
169 | 471 - 494 | 471 | 494 | 342 | 341 | 341.5 | -0.6689936 | 11.88976 | 11.88976 | 11.88976 | 0.5051883 | 15.1 | 15.1
170 | 472 - 145 | 472 | 145 | 345 | 342 | 343.5 | -0.08726003 | 11.81 | 11.81 | 11.81 | -0.1690617
171 | 475 - 362 | 475 | 362 | 341 | 342 | 341.5 | -0.6689936 | 11.73 | 11.73 | 11.73 | -0.8453085
172 | 477 - 441 | 477 | 441 | 344 | 347 | 345.5 | 0.4944735 | 11.83465 | 11.83465 | 11.83465 | 0.03927024 | 15.03 | 15.03
173 | 481 - 396 | 481 | 396 | 340 | 340 | 340 | -1.105294 | 11.90551 | 11.90551 | 11.90551 | 0.6383078 | 15.12 | 15.12
174 | 483 - 640 | 483 | 640 | 346 | 347 | 346.5 | 0.7853403 | 11.85039 | 11.85039 | 11.85039 | 0.1723897 | 15.05 | 15.05
175 | 484 - 612 | 484 | 612 | 349 | 349 | 349 | 1.512507 | 11.84 | 11.84 | 11.84 | 0.08453085
176 | 486 - 440 | 486 | 440 | 340 | 341 | 340.5 | -0.9598604 | 11.85827 | 11.85827 | 11.85827 | 0.2389494 | 15.06 | 15.06
177 | 489 - 572 | 489 | 572 | 349 | 346 | 347.5 | 1.076207 | 11.77953 | 11.77953 | 11.77953 | -0.4266479 | 14.96 | 14.96
178 | 497 - 637 | 497 | 637 | 349 | 350 | 349.5 | 1.657941 | 11.88189 | 11.88189 | 11.88189 | 0.4386286 | 15.09 | 15.09
179 | 501 - 627 | 501 | 627 | 343 | 343 | 343 | -0.2326934 | 11.8 | 11.8 | 11.8 | -0.2535926
180 | 503 - 416 | 503 | 416 | 344 | 344 | 344 | 0.05817336 | 11.81 | 11.79 | 11.8 | -0.2535926 | 14.97 | 14.97
181 | 504 - 442 | 504 | 442 | 346 | 345 | 345.5 | 0.4944735 | 11.74803 | 11.74803 | 11.74803 | -0.6928868 | 14.92 | 14.92
182 | 550 - 37 | 550 | 37 | 348 | 345 | 346.5 | 0.7853403 | 11.77953 | 11.77953 | 11.77953 | -0.4266479 | 14.96 | 14.96
183 | 551 - 2903 | 551 | 2903 | 344 | 344 | 344 | 0.05817336 | 11.76378 | 11.76378 | 11.76378 | -0.5597673 | 14.94 | 14.94
184 | 552 - 625 | 552 | 625 | 342 | 343 | 342.5 | -0.3781268 | 11.77 | 11.78 | 11.775 | -0.4649197
185 | 553 - 231 | 553 | 231 | 342 | 338 | 340 | -1.105294 | 11.81102 | 11.81102 | 11.81102 | -0.1604089 | 15 | 15
186 | 558 - 664 | 558 | 664 | 347 | 348 | 347.5 | 1.076207 | 11.81102 | 11.82677 | 11.8189 | -0.09384922 | 15 | 15.02
187 | 559 - 592 | 559 | 592 | 346 | 346 | 346 | 0.6399069 | 11.79 | 11.8 | 11.795 | -0.295858
188 | 561 - 414 | 561 | 414 | 341 | 339 | 340 | -1.105294 | 11.88976 | 11.88976 | 11.88976 | 0.5051883 | 15.1 | 15.1
189 | 562 - 206 | 562 | 206 | 344 | 341 | 342.5 | -0.3781268 | 11.81102 | 11.81102 | 11.81102 | -0.1604089 | 15 | 15
190 | 563 - 348 | 563 | 348 | 345 | 343 | 344 | 0.05817336 | 11.75 | 11.77 | 11.76 | -0.591716
191 | 566 - 796 | 566 | 796 | 346 | 344 | 345 | 0.3490401 | 11.76 | 11.77 | 11.765 | -0.5494505
192 | 568 - 182 | 568 | 182 | 341 | 342 | 341.5 | -0.6689936 | 11.92913 | 11.92913 | 11.92913 | 0.837987 | 15.15 | 15.15
193 | 569 - 669 | 569 | 669 | 339 | 340 | 339.5 | -1.250727 | 11.88976 | 11.88976 | 11.88976 | 0.5051883 | 15.1 | 15.1
194 | 570 - 94 | 570 | 94 | 344 | 345 | 344.5 | 0.2036067 | 11.77165 | 11.77165 | 11.77165 | -0.4932076 | 14.95 | 14.95
195 | 575 - 482 | 575 | 482 | 338 | 338 | 338 | -1.687027 | 11.82677 | 11.82677 | 11.82677 | -0.02728949 | 15.02 | 15.02
196 | 577 - 766 | 577 | 766 | 344 | 346 | 345 | 0.3490401 | 11.75 | 11.78 | 11.765 | -0.5494505
197 | 578 - 415 | 578 | 415 | 343 | 342 | 342.5 | -0.3781268 | 11.73228 | 11.74803 | 11.74016 | -0.7594465 | 14.9 | 14.92
198 | 581 - 547 | 581 | 547 | 343 | 344 | 343.5 | -0.08726003 | 11.77165 | 11.77165 | 11.77165 | -0.4932076 | 14.95 | 14.95
199 | 583 - 468 | 583 | 468 | 340 | 345 | 342.5 | -0.3781268 | 11.79528 | 11.81102 | 11.80315 | -0.2269687 | 14.98 | 15
200 | 585 - 241 | 585 | 241 | 346 | 349 | 347.5 | 1.076207 | 11.77 | 11.76 | 11.765 | -0.5494505
201 | 587 - 381 | 587 | 381 | 342 | 338 | 340 | -1.105294 | 11.85827 | 11.85827 | 11.85827 | 0.2389494 | 15.06 | 15.06
202 | 588 - 165 | 588 | 165 | 351 | 350 | 350.5 | 1.948807 | 11.84252 | 11.84252 | 11.84252 | 0.10583 | 15.04 | 15.04
203 | 590 - 128 | 590 | 128 | 342 | 342 | 342 | -0.5235602 | 11.90551 | 11.90551 | 11.90551 | 0.6383078 | 15.12 | 15.12
204 | 595 - 404 | 595 | 404 | 340 | 342 | 341 | -0.814427 | 11.76378 | 11.76378 | 11.76378 | -0.5597673 | 14.94 | 14.94
205 | 596 - 556 | 596 | 556 | 348 | 350 | 349 | 1.512507 | 11.79 | 11.79 | 11.79 | -0.3381234 | 15.01 | 15.01
206 | 597 -565 | 597 | 65 | 343 | 342 | 342.5 | -0.3781268 | 11.92913 | 11.93701 | 11.93307 | 0.8712668 | 15.15 | 15.16
207 | 598 - 408 | 598 | 408 | 338 | 338 | 338 | -1.687027 | 11.86614 | 11.86614 | 11.86614 | 0.3055091 | 15.07 | 15.07
208 | 599 - 435 | 599 | 435 | 345 | 347 | 346 | 0.6399069 | 11.84252 | 11.84252 | 11.84252 | 0.10583 | 15.04 | 15.04
209 | 600 - 418 | 600 | 418 | 339 | 339 | 339 | -1.396161 | 11.93 | 11.94 | 11.935 | 0.887574
210 | 603 - 342 | 603 | 342 | 342 | 340 | 341 | -0.814427 | 11.92126 | 11.93701 | 11.92913 | 0.837987 | 15.14 | 15.16
211 | 604 - 433 | 604 | 433 | 343 | 347 | 345 | 0.3490401 | 11.73 | 11.73 | 11.73 | -0.8453085
212 | 605 - 667 | 605 | 667 | 338 | 339 | 338.5 | -1.541594 | 11.93 | 11.92 | 11.925 | 0.8030431
213 | 606 - 699 | 606 | 699 | 342 | 342 | 342 | -0.5235602 | 11.77165 | 11.77165 | 11.77165 | -0.4932076 | 14.95 | 14.95
214 | 609 - 166 | 609 | 166 | 346 | 344 | 345 | 0.3490401 | 11.81 | 11.79 | 11.8 | -0.2535926
215 | 610 - 793 | 610 | 793 | 339 | 341 | 340 | -1.105294 | 11.93701 | 11.94488 | 11.94094 | 0.9378266 | 15.16 | 15.17
216 | 611 - 422 | 611 | 422 | 347 | 344 | 345.5 | 0.4944735 | 11.78 | 11.78 | 11.78 | -0.4226543
217 | 614 - 707 | 614 | 707 | 340 | 345 | 342.5 | -0.3781268 | 11.85827 | 11.85827 | 11.85827 | 0.2389494 | 15.06 | 15.06
218 | 615 - 778 | 615 | 778 | 345 | 342 | 343.5 | -0.08726003 | 11.95276 | 11.9685 | 11.96063 | 1.104226 | 15.18 | 15.2
219 | 617 - 690 | 617 | 690 | 342 | 343 | 342.5 | -0.3781268 | 11.7874 | 11.7874 | 11.7874 | -0.3600881 | 14.97 | 14.97
220 | 618 - 641 | 618 | 641 | 340 | 337 | 338.5 | -1.541594 | 11.85 | 11.87 | 11.86 | 0.2535926
221 | 619 - 666 | 619 | 666 | 342 | 345 | 343.5 | -0.08726003 | 11.88976 | 11.88976 | 11.88976 | 0.5051883 | 15.1 | 15.1
222 | 622 - 417 | 622 | 417 | 341 | 342 | 341.5 | -0.6689936 | 11.79528 | 11.79528 | 11.79528 | -0.2935284 | 14.98 | 14.98
223 | 626 - 601 | 626 | 601 | 352 | 350 | 351 | 2.094241 | 11.79528 | 11.79528 | 11.79528 | -0.2935284 | 14.98 | 14.98
224 | 628 - 757 | 628 | 757 | 346 | 346 | 346 | 0.6399069 | 11.82677 | 11.82677 | 11.82677 | -0.02728949 | 15.02 | 15.02
225 | 629 - 634 | 629 | 634 | 340 | 343 | 341.5 | -0.6689936 | 11.85039 | 11.85039 | 11.85039 | 0.1723897 | 15.05 | 15.05
226 | 630 - 791 | 630 | 791 | 345 | 347 | 346 | 0.6399069 | 11.81102 | 11.82677 | 11.8189 | -0.09384922 | 15 | 15.02
227 | 632 - 490 | 632 | 490 | 347 | 346 | 346.5 | 0.7853403 | 11.85039 | 11.85039 | 11.85039 | 0.1723897 | 15.05 | 15.05
228 | 636 - 602 | 636 | 602 | 342 | 340 | 341 | -0.814427 | 11.91339 | 11.91339 | 11.91339 | 0.7048675 | 15.13 | 15.13
229 | 639 - 371 | 639 | 371 | 339 | 343 | 341 | -0.814427 | 11.74803 | 11.74803 | 11.74803 | -0.6928868 | 14.92 | 14.92
230 | 641 - 130 | 641 | 130 | 343 | 340 | 341.5 | -0.6689936 | 11.73228 | 11.74803 | 11.74016 | -0.7594465 | 14.9 | 14.92
231 | 642 - 660 | 642 | 660 | 346 | 347 | 346.5 | 0.7853403 | 11.85039 | 11.85039 | 11.85039 | 0.1723897 | 15.05 | 15.05
232 | 643 - 663 | 643 | 663 | 351 | 349 | 350 | 1.803374 | 11.92126 | 11.92126 | 11.92126 | 0.7714272 | 15.14 | 15.14
233 | 644 - 613 | 644 | 613 | 341 | 339 | 340 | -1.105294 | 11.92126 | 11.92126 | 11.92126 | 0.7714272 | 15.14 | 15.14
234 | 645 - 694 | 645 | 694 | 344 | 347 | 345.5 | 0.4944735 | 11.93701 | 11.93701 | 11.93701 | 0.9045467 | 15.16 | 15.16
235 | 648 - 432 | 648 | 432 | 340 | 344 | 342 | -0.5235602 | 11.77165 | 11.77165 | 11.77165 | -0.4932076 | 14.95 | 14.95
236 | 651 - 647 | 651 | 647 | 346 | 345 | 345.5 | 0.4944735 | 11.80315 | 11.80315 | 11.80315 | -0.2269687 | 14.99 | 14.99
237 | 652 - 594 | 652 | 594 | 342 | 339 | 340.5 | -0.9598604 | 11.86614 | 11.86614 | 11.86614 | 0.3055091 | 15.07 | 15.07
238 | 654 - 653 | 654 | 653 | 341 | 339 | 340 | -1.105294 | 11.81102 | 11.81102 | 11.81102 | -0.1604089 | 15 | 15
239 | 658 - 451 | 658 | 451 | 340 | 341 | 340.5 | -0.9598604 | 11.74803 | 11.74803 | 11.74803 | -0.6928868 | 14.92 | 14.92
240 | 662 - 464 | 662 | 464 | 343 | 344 | 343.5 | -0.08726003 | 11.77 | 11.77 | 11.77 | -0.5071851
241 | 665 - 659 | 665 | 659 | 343 | 344 | 343.5 | -0.08726003 | 11.87402 | 11.87402 | 11.87402 | 0.3720689 | 15.08 | 15.08
242 | 668 - 338 | 668 | 338 | 339 | 344 | 341.5 | -0.6689936 | 11.8189 | 11.8189 | 11.8189 | -0.09384922 | 15.01 | 15.01
243 | 671 - 1885 | 671 | 1885 | 341 | 342 | 341.5 | -0.6689936 | 11.92913 | 11.94488 | 11.93701 | 0.9045467 | 15.15 | 15.17
244 | 674 - 131 | 674 | 131 | 346 | 346 | 346 | 0.6399069 | 11.86614 | 11.86614 | 11.86614 | 0.3055091 | 15.07 | 15.07
245 | 676 - 138 | 676 | 138 | 345 | 346 | 345.5 | 0.4944735 | 11.88189 | 11.88976 | 11.88583 | 0.4719085 | 15.09 | 15.1
246 | 678 - 701 | 678 | 701 | 346 | 344 | 345 | 0.3490401 | 11.92126 | 11.92126 | 11.92126 | 0.7714272 | 15.14 | 15.14
247 | 679 - 347 | 679 | 347 | 344 | 338 | 341 | -0.814427 | 11.77165 | 11.7874 | 11.77953 | -0.4266479 | 14.95 | 14.97
248 | 681 - 199 | 681 | 199 | 347 | 347 | 347 | 0.9307737 | 11.81 | 11.82 | 11.815 | -0.1267963
249 | 682 - 183 | 682 | 183 | 341 | 345 | 343 | -0.2326934 | 11.86614 | 11.85039 | 11.85827 | 0.2389494 | 15.07 | 15.05
250 | 685 - 479 | 685 | 479 | 344 | 344 | 344 | 0.05817336 | 11.75591 | 11.75591 | 11.75591 | -0.626327 | 14.93 | 14.93
251 | 687 - 768 | 687 | 768 | 343 | 345 | 344 | 0.05817336 | 11.82 | 11.82 | 11.82 | -0.08453085
252 | 691 - 696 | 691 | 696 | 338 | 338 | 338 | -1.687027 | 11.86614 | 11.86614 | 11.86614 | 0.3055091 | 15.07 | 15.07
253 | 693 - 373 | 693 | 373 | 344 | 339 | 341.5 | -0.6689936 | 11.85039 | 11.85039 | 11.85039 | 0.1723897 | 15.05 | 15.05
254 | 698 - 341 | 698 | 341 | 351 | 347 | 349 | 1.512507 | 11.76378 | 11.76378 | 11.76378 | -0.5597673 | 14.94 | 14.94
255 | 7 - 372 | 7 | 372 | 338 | 339 | 338.5 | -1.541594 | 11.77165 | 11.77165 | 11.77165 | -0.4932076 | 14.95 | 14.95
256 | 700 - 624 | 700 | 624 | 338 | 341 | 339.5 | -1.250727 | 11.84252 | 11.84252 | 11.84252 | 0.10583 | 15.04 | 15.04
257 | 703 - | 703 |  | 345 | 340 | 342.5 | -0.3781268 | 11.88189 | 11.88189 | 11.88189 | 0.4386286 | 15.09 | 15.09
258 | 704 - 697 | 704 | 697 | 343 | 344 | 343.5 | -0.08726003 | 11.92126 | 11.92126 | 11.92126 | 0.7714272 | 15.14 | 15.14
259 | 705 - 760 | 705 | 760 | 343 | 342 | 342.5 | -0.3781268 | 11.94488 | 11.94488 | 11.94488 | 0.9711064 | 15.17 | 15.17
260 | 709 - 702 | 709 | 702 | 347 | 343 | 345 | 0.3490401 | 11.88189 | 11.88976 | 11.88583 | 0.4719085 | 15.09 | 15.1
261 | 712 - 631 | 712 | 631 | 340 | 342 | 341 | -0.814427 | 11.76378 | 11.76378 | 11.76378 | -0.5597673 | 14.94 | 14.94
262 | 713 -236 | 713 | 36 | 344 | 347 | 345.5 | 0.4944735 | 11.77 | 11.77 | 11.77 | -0.5071851
263 | 714 - 696 | 714 | 696 | 338 | 338 | 338 | -1.687027 | 11.95 | 11.88 | 11.915 | 0.7185123
264 | 762 - 683 | 762 | 683 | 347 | 349 | 348 | 1.22164 | 11.76 | 11.76 | 11.76 | -0.591716
265 | 767 - 383 | 767 | 383 | 344 | 345 | 344.5 | 0.2036067 | 11.78 | 11.76 | 11.77 | -0.5071851
266 | 769 - 580 | 769 | 580 | 343 | 342 | 342.5 | -0.3781268 | 11.88976 | 11.88976 | 11.88976 | 0.5051883 | 15.1 | 15.1
267 | 770 - 1860 | 770 | 1860 | 346 | 344 | 345 | 0.3490401 | 11.74016 | 11.74016 | 11.74016 | -0.7594465 | 14.91 | 14.91
268 | 771 - 621 | 771 | 621 | 350 | 350 | 350 | 1.803374 | 11.87402 | 11.87402 | 11.87402 | 0.3720689 | 15.08 | 15.08
269 | 772 - 650 | 772 | 650 | 348 | 346 | 347 | 0.9307737 | 11.79528 | 11.80315 | 11.79921 | -0.2602485 | 14.98 | 14.99
270 | 774 - 1888 | 774 | 1888 | 340 | 343 | 341.5 | -0.6689936 | 11.89764 | 11.89764 | 11.89764 | 0.5717481 | 15.11 | 15.11
271 | 777 - 25 | 777 | 25 | 351 | 350 | 350.5 | 1.948807 | 11.92126 | 11.92126 | 11.92126 | 0.7714272 | 15.14 | 15.14
272 | 779 - 689 | 779 | 689 | 348 | 346 | 347 | 0.9307737 | 11.7874 | 11.79528 | 11.79134 | -0.3268083 | 14.97 | 14.98
273 | 781 - 711 | 781 | 711 | 347 | 351 | 349 | 1.512507 | 11.83 | 11.81 | 11.82 | -0.08453085
274 | 783 - 465 | 783 | 465 | 340 | 340 | 340 | -1.105294 | 11.88 | 11.85 | 11.865 | 0.295858
275 | 784 - 759 | 784 | 759 | 342 | 340 | 341 | -0.814427 | 11.92913 | 11.92913 | 11.92913 | 0.837987 | 15.15 | 15.15
276 | 785 - 2901 | 785 | 2901 | 340 | 342 | 341 | -0.814427 | 11.92913 | 11.92913 | 11.92913 | 0.837987 | 15.15 | 15.15
277 | 790 - 789 | 790 | 789 | 348 | 348 | 348 | 1.22164 | 11.77165 | 11.77165 | 11.77165 | -0.4932076 | 14.95 | 14.95
278 | 792 - 649 | 792 | 649 | 344 | 346 | 345 | 0.3490401 | 11.81102 | 11.81102 | 11.81102 | -0.1604089 | 15 | 15
279 | 797 - 657 | 797 | 657 | 341 | 341 | 341 | -0.814427 | 11.88189 | 11.89764 | 11.88976 | 0.5051883 | 15.09 | 15.11
280 | 85 - 91 | 85 | 91 | 348 | 350 | 349 | 1.512507 | 11.81102 | 11.81102 | 11.81102 | -0.1604089 | 15 | 15
281 | 86 - 114 | 86 | 114 | 339 | 340 | 339.5 | -1.250727 | 11.75591 | 11.75591 | 11.75591 | -0.626327 | 14.93 | 14.93
282 | 87 - 170 | 87 | 170 | 341 | 347 | 344 | 0.05817336 | 11.91339 | 11.91339 | 11.91339 | 0.7048675 | 15.13 | 15.13
283 | 88 - 106 | 88 | 106 | 343 | 343 | 343 | -0.2326934 | 11.85827 | 11.85827 | 11.85827 | 0.2389494 | 15.06 | 15.06
284 | 89 - 635 | 89 | 635 | 351 | 352 | 351.5 | 2.239674 | 11.95276 | 11.95276 | 11.95276 | 1.037666 | 15.18 | 15.18
285 | 9 - 1852 | 9 | 1852 | 341 | 342 | 341.5 | -0.6689936 | 11.81102 | 11.81102 | 11.81102 | -0.1604089 | 15 | 15
286 | 90 - 367 | 90 | 367 | 344 | 345 | 344.5 | 0.2036067 | 11.77165 | 11.77165 | 11.77165 | -0.4932076 | 14.95 | 14.95
287 | 92 - 499 | 92 | 499 | 345 | 347 | 346 | 0.6399069 | 11.83465 | 11.83465 | 11.83465 | 0.03927024 | 15.03 | 15.03
288 | 95 - 485 | 95 | 485 | 341 | 341 | 341 | -0.814427 | 11.81102 | 11.81102 | 11.81102 | -0.1604089 | 15 | 15
289 | 96 - 117 | 96 | 117 | 342 | 341 | 341.5 | -0.6689936 | 11.88189 | 11.88189 | 11.88189 | 0.4386286 | 15.09 | 15.09
290 | 97 - 394 | 97 | 394 | 347 | 346 | 346.5 | 0.7853403 | 11.86614 | 11.86614 | 11.86614 | 0.3055091 | 15.07 | 15.07
291 | 98 - 1866 | 98 | 1866 | 352 | 351 | 351.5 | 2.239674 | 11.82677 | 11.84252 | 11.83465 | 0.03927024 | 15.02 | 15.04
292 | 99 - 111 | 99 | 111 | 341 | 341 | 341 | -0.814427 | 11.85827 | 11.85827 | 11.85827 | 0.2389494 | 15.06 | 15.06
293 |  | #VALUE! | #VALUE! |  |  | #DIV/0! | #DIV/0! | 0 | 0 | 0
294 |  | #VALUE! | #VALUE! |  |  | #DIV/0! | #DIV/0! | 0 | 0 | 0
295 |  | #VALUE! | #VALUE! |  |  | #DIV/0! | #DIV/0! | 0 | 0 | 0
296 |  | #VALUE! | #VALUE! |  |  | #DIV/0! | #DIV/0! | 0 | 0 | 0
297 |  | #VALUE! | #VALUE! |  |  | #DIV/0! | #DIV/0! | 0 | 0 | 0
298 |  | #VALUE! | #VALUE! |  |  | #DIV/0! | #DIV/0! | 0 | 0 | 0
299 |  | #VALUE! | #VALUE! |  |  | #DIV/0! | #DIV/0! | 0 | 0 | 0
300 |  | #VALUE! | #VALUE! |  |  | #DIV/0! | #DIV/0! | 0 | 0 | 0
301 |  | #VALUE! | #VALUE! |  |  | #DIV/0! | #DIV/0! | 0 | 0 | 0
302 |  | #VALUE! | #VALUE! |  |  | #DIV/0! | #DIV/0! | 0 | 0 | 0
303 |  | #VALUE! | #VALUE! |  |  | #DIV/0! | #DIV/0! | 0 | 0 | 0