## Измер_2023
№ ПМ | Вес, гр | Индукция на пов-ти, мТл, N | Индукция на пов-ти, мТл, S | Магнитный поток, мВб, N | Магнитный поток, мВб, S | X, мм | Y, мм | H. Мм
349 | 402.1 | 204 | 227 | 147 | 146 | 54.86 | 49.92 | 17.38
350 | 401.7 | 205 | 224 | 147 | 146 | 54.94 | 49.85 | 17.37
365 | 401.3 | 212 | 227 | 148 | 148 | 54.92 | 49.83 | 17.37
366 | 401.2 | 218 | 216 | 147 | 147 | 54.83 | 49.85 | 17.38
367 | 401.9 | 212 | 225 | 148 | 149 | 54.88 | 49.92 | 17.38
368 | 401.8 | 217 | 218 | 145 | 149 | 54.93 | 49.97 | 17.39
369 | 401.5 | 204 | 225 | 144 | 149 | 54.91 | 49.94 | 17.37
370 | 402 | 227 | 201 | 144 | 149 | 54.9 | 49.96 | 17.35
371 | 401.4 | 206 | 219 | 143 | 145 | 54.94 | 49.91 | 17.39
631 | 401.6 | 207 | 222 | 147 | 145 | 54.95 | 49.98 | 17.39
632 | 401.9 | 226 | 209 | 148 | 148 | 54.83 | 49.91 | 17.36
633 | 401.6 | 227 | 211 | 149 | 149 | 54.93 | 49.96 | 17.39
634 | 401.5 | 215 | 227 | 147 | 148 | 54.93 | 49.94 | 17.42
635 | 401.5 | 208 | 228 | 148 | 151 | 54.93 | 49.95 | 17.36
636 | 401.5 | 221 | 220 | 146 | 151 | 54.93 | 49.94 | 17.4
637 | 401.8 | 208 | 230 | 147 | 152 | 54.96 | 49.95 | 17.4
638 | 401.6 | 202 | 222 | 145 | 149 | 54.9 | 49.96 | 17.41
639 | 401.6 | 223 | 221 | 148 | 151 | 54.93 | 49.96 | 17.4
640 | 401.4 | 213 | 227 | 147 | 151 | 54.87 | 49.96 | 17.38
641 | 401.9 | 222 | 214 | 145 | 147 | 54.85 | 49.9 | 17.38
642 | 401.8 | 223 | 212 | 150 | 150 | 54.91 | 49.96 | 17.37
643 | 401.8 | 229 | 209 | 151 | 149 | 54.89 | 49.91 | 17.38
644 | 401.7 | 220 | 217 | 148 | 147 | 54.91 | 49.95 | 17.38
645 | 402 | 223 | 221 | 151 | 149 | 54.89 | 49.85 | 17.42
646 | 401.7 | 208 | 231 | 150 | 149 | 54.92 | 49.97 | 17.39
647 | 401.7 | 210 | 229 | 150 | 150 | 54.96 | 49.86 | 17.4
648 | 401.4 | 222 | 221 | 151 | 151 | 54.81 | 49.92 | 17.39
649 | 401.5 | 207 | 227 | 148 | 148 | 54.79 | 49.87 | 17.4
650 | 401.8 | 207 | 229 | 148 | 147 | 54.94 | 49.93 | 17.4
651 | 401.4 | 224 | 206 | 149 | 146 | 54.93 | 49.89 | 17.35
652 | 401.9 | 220 | 217 | 149 | 150 | 54.93 | 49.98 | 17.38
653 | 401.4 | 219 | 217 | 148 | 148 | 54.9 | 49.93 | 17.39
654 | 401.7 | 220 | 221 | 150 | 149 | 54.93 | 49.97 | 17.38
655 | 401.7 | 213 | 225 | 147 | 148 | 54.79 | 49.92 | 17.36
656 | 401.6 | 212 | 228 | 150 | 149 | 54.82 | 49.94 | 17.41
657 | 401.3 | 219 | 219 | 146 | 148 | 54.97 | 49.97 | 17.36
658 | 401.8 | 219 | 216 | 148 | 150 | 54.92 | 49.95 | 17.37
659 | 401.4 | 217 | 222 | 146 | 149 | 54.95 | 49.93 | 17.37
660 | 401.5 | 211 | 224 | 143 | 147 | 54.91 | 49.86 | 17.39
661 | 402.1 | 204 | 225 | 145 | 148 | 54.9 | 49.91 | 17.39
662 | 402.4 | 226 | 212 | 147 | 150 | 54.92 | 49.97 | 17.39
663 | 402.1 | 208 | 230 | 147 | 148 | 54.94 | 49.93 | 17.42
664 | 402.5 | 206 | 229 | 148 | 148 | 54.95 | 49.93 | 17.39
665 | 401.9 | 220 | 218 | 149 | 147 | 54.86 | 49.88 | 17.38
666 | 402.3 | 218 | 225 | 147 | 145 | 54.94 | 49.88 | 17.34
667 | 402.3 | 218 | 220 | 147 | 144 | 54.85 | 49.93 | 17.43
668 | 402.5 | 219 | 219 | 148 | 149 | 54.89 | 49.86 | 17.44
669 | 401.9 | 218 | 220 | 146 | 151 | 54.84 | 49.81 | 17.32
670 | 402.2 | 216 | 221 | 148 | 147 | 54.91 | 49.89 | 17.4
671 | 402.4 | 219 | 219 | 147 | 150 | 54.79 | 49.98 | 17.4
672 | 401.3 | 222 | 220 | 144 | 146 | 54.92 | 49.97 | 17.38
421 | 401.9 | 220 | 218 | 148 | 150 | 54.92 | 49.88 | 17.39
422 | 401.5 | 212 | 227 | 144 | 147 | 54.94 | 49.92 | 17.38
423 | 401.7 | 201 | 225 | 142 | 143 | 54.92 | 49.96 | 17.38
424 | 401.9 | 229 | 206 | 147 | 144 | 54.94 | 49.92 | 17.38
425 | 401.5 | 226 | 201 | 144 | 143 | 54.89 | 49.96 | 17.4
426 | 401.8 | 204 | 223 | 148 | 146 | 54.82 | 49.97 | 17.35
427 | 401.3 | 223 | 203 | 145 | 144 | 54.94 | 49.95 | 17.37
428 | 401.6 | 216 | 218 | 145 | 147 | 54.88 | 49.98 | 17.36
429 | 402.1 | 219 | 201 | 145 | 144 | 54.94 | 49.95 | 17.43
430 | 401.4 | 225 | 215 | 145 | 145 | 54.82 | 49.95 | 17.36
431 | 402.2 | 221 | 200 | 144 | 144 | 54.91 | 49.84 | 17.38
432 | 401.8 | 204 | 222 | 142 | 142 | 54.9 | 49.88 | 17.38
433 | 401.6 | 202 | 231 | 147 | 147 | 54.95 | 49.92 | 17.39
434 | 401.8 | 219 | 218 | 148 | 148 | 54.85 | 49.98 | 17.42
435 | 401.5 | 208 | 231 | 148 | 147 | 54.87 | 49.97 | 17.35
436 | 401.5 | 205 | 224 | 148 | 145 | 54.95 | 49.93 | 17.38
437 | 401.3 | 221 | 221 | 150 | 147 | 54.81 | 49.89 | 17.38
438 | 401.9 | 221 | 217 | 149 | 147 | 54.94 | 49.88 | 17.36
439 | 401.2 | 218 | 217 | 150 | 147 | 54.95 | 49.9 | 17.38
440 | 401.6 | 219 | 222 | 150 | 148 | 54.92 | 49.93 | 17.38
441 | 401.7 | 211 | 231 | 150 | 147 | 54.92 | 49.94 | 17.39
442 | 402.2 | 203 | 226 | 148 | 145 | 54.92 | 49.91 | 17.39
443 | 402.1 | 219 | 219 | 150 | 149 | 54.93 | 49.92 | 17.37
444 | 401.4 | 228 | 212 | 148 | 148 | 54.89 | 49.9 | 17.39
445 | 401.7 | 218 | 219 | 150 | 148 | 54.85 | 49.92 | 17.39
446 | 402 | 225 | 200 | 148 | 145 | 54.92 | 49.88 | 17.39
447 | 401.9 | 201 | 227 | 145 | 144 | 54.92 | 49.97 | 17.36
448 | 401.7 | 211 | 218 | 148 | 144 | 54.89 | 49.9 | 17.37
449 | 401.2 | 205 | 225 | 145 | 145 | 54.96 | 49.9 | 17.35
450 | 401.4 | 218 | 221 | 150 | 148 | 54.94 | 49.92 | 17.42
451 | 401.9 | 212 | 224 | 147 | 145 | 54.83 | 49.88 | 17.37
452 | 402 | 228 | 206 | 148 | 146 | 54.82 | 49.94 | 17.36
453 | 402 | 208 | 222 | 147 | 142 | 54.95 | 49.96 | 17.38
454 | 401.9 | 215 | 216 | 142 | 145 | 54.95 | 49.88 | 17.38
455 | 402.1 | 216 | 215 | 148 | 147 | 54.93 | 49.92 | 17.35
456 | 401.8 | 205 | 228 | 148 | 149 | 54.98 | 49.92 | 17.49
457 | 401.9 | 221 | 219 | 149 | 150 | 54.92 | 49.99 | 17.48
458 | 402 | 225 | 209 | 149 | 145 | 54.96 | 49.98 | 17.46
459 | 402 | 228 | 203 | 150 | 148 | 54.94 | 49.97 | 17.47
460 | 402.1 | 204 | 226 | 148 | 146 | 54.96 | 49.97 | 17.45
461 | 401.5 | 216 | 217 | 146 | 147 | 54.95 | 49.97 | 17.47
462 | 401.8 | 212 | 223 | 147 | 148 | 54.97 | 49.94 | 17.49
589 | 402.2228 | 228 | 200 | 149 | 146 | 54.98 | 49.96 | 17.45
590 | 402.3 | 221 | 220 | 151 | 151 | 54.96 | 49.93 | 17.48
591 | 402.6 | 216 | 222 | 150 | 150 | 54.98 | 49.96 | 17.44
592 | 401.6 | 207 | 231 | 148 | 147 | 54.96 | 49.98 | 17.48
593 | 401.5 | 206 | 224 | 148 | 147 | 54.94 | 49.97 | 17.47
594 | 401.8 | 215 | 217 | 147 | 147 | 54.95 | 49.98 | 17.48
595 | 401.9 | 227 | 212 | 148 | 149 | 54.97 | 49.97 | 17.49
596 | 401.8 | 228 | 200 | 149 | 148 | 54.98 | 49.99 | 17.48
597 | 401.8 | 222 | 219 | 150 | 150 | 54.98 | 49.98 | 17.47
598 | 402 | 216 | 214 | 148 | 147 | 54.98 | 49.99 | 17.49
599 | 402.1 | 228 | 208 | 148 | 147 | 54.97 | 49.98 | 17.48
600 | 401.4 | 217 | 220 | 150 | 149 | 54.99 | 49.98 | 17.46
601 | 402.2 | 203 | 230 | 149 | 147 | 54.97 | 49.99 | 17.49
602 | 401.8 | 217 | 218 | 150 | 149 | 54.98 | 49.98 | 17.47
603 | 402.3 | 220 | 222 | 152 | 151 | 54.96 | 49.97 | 17.49
604 | 401.3 | 226 | 202 | 148 | 147 | 54.97 | 49.98 | 17.48
605 | 402 | 217 | 220 | 150 | 149 | 54.98 | 49.99 | 17.49
606 | 402.2 | 225 | 215 | 148 | 147 | 54.98 | 49.97 | 17.48
607 | 402.4 | 218 | 218 | 150 | 149 | 54.98 | 49.97 | 17.47
608 | 402.1 | 207 | 229 | 148 | 148 | 54.99 | 49.98 | 17.49
609 | 402.3 | 225 | 212 | 149 | 148 | 54.97 | 49.99 | 17.48
610 | 401.3 | 216 | 220 | 150 | 149 | 54.98 | 49.99 | 17.48
611 | 402.3 | 228 | 206 | 148 | 147 | 54.98 | 49.97 | 17.49
612 | 402.3 | 211 | 228 | 148 | 149 | 54.97 | 49.99 | 17.47
613 | 402.3 | 219 | 219 | 150 | 149 | 54.96 | 49.97 | 17.49
614 | 401.9 | 219 | 219 | 150 | 148 | 54.97 | 49.98 | 17.48
615 | 401.2 | 223 | 219 | 151 | 150 | 54.98 | 49.98 | 17.47
616 | 401.2 | 207 | 233 | 148 | 147 | 54.96 | 49.97 | 17.49
617 | 401.5 | 224 | 218 | 147 | 148 | 54.98 | 49.99 | 17.49
618 | 401.3 | 217 | 221 | 150 | 149 | 54.97 | 49.98 | 17.49
619 | 401.4 | 220 | 218 | 149 | 150 | 54.97 | 49.98 | 17.46
620 | 401.3 | 218 | 225 | 151 | 150 | 54.99 | 49.99 | 17.47
621 | 401.4 | 210 | 231 | 151 | 149 | 54.97 | 49.98 | 17.48
622 | 401.5 | 221 | 216 | 150 | 148 | 54.98 | 49.97 | 17.48
623 | 401.5 | 205 | 231 | 150 | 147 | 54.99 | 49.98 | 17.49
624 | 401.2 | 214 | 217 | 147 | 147 | 54.97 | 49.99 | 17.48
625 | 401.3 | 211 | 223 | 147 | 148 | 54.96 | 49.96 | 17.45
626 | 401.1 | 227 | 208 | 146 | 145 | 54.96 | 49.99 | 17.49
627 | 401.3 | 219 | 221 | 149 | 152 | 54.98 | 49.99 | 17.46
628 | 401.3 | 225 | 210 | 146 | 148 | 54.97 | 49.98 | 17.48
629 | 401.5 | 217 | 216 | 148 | 148 | 54.98 | 49.98 | 17.49
630 | 401 | 227 | 208 | 147 | 147 | 54.96 | 49.98 | 17.48
757 | 402.2 | 205 | 226 | 150 | 148 | 54.99 | 49.97 | 17.48
758 | 401.6 | 221 | 220 | 149 | 149 | 54.98 | 49.99 | 17.49
759 | 401.5 | 216 | 219 | 148 | 147 | 54.97 | 49.98 | 17.47
760 | 402.2 | 219 | 220 | 149 | 148 | 54.99 | 49.99 | 17.48
761 | 401.8 | 209 | 230 | 147 | 146 | 54.98 | 49.97 | 17.48
762 | 402.4 | 228 | 230 | 147 | 147 | 54.98 | 49.98 | 17.49
763 | 402.3 | 224 | 204 | 145 | 145 | 54.97 | 49.98 | 17.49
764 | 402.1 | 218 | 222 | 151 | 149 | 54.97 | 49.99 | 17.48
765 | 401.8 | 209 | 231 | 146 | 148 | 54.99 | 49.98 | 17.49
766 | 401.3 | 205 | 226 | 147 | 145 | 54.98 | 49.97 | 17.48
767 | 401.8 | 225 | 208 | 149 | 148 | 54.98 | 49.99 | 17.47
768 | 401.8 | 207 | 228 | 149 | 148 | 54.98 | 49.99 | 17.49
769 | 401.7 | 221 | 216 | 148 | 147 | 54.97 | 49.98 | 17.48
770 | 401.9 | 226 | 202 | 147 | 145 | 54.98 | 49.97 | 17.45
771 | 402 | 229 | 200 | 148 | 145 | 54.99 | 49.99 | 17.47
772 | 401.6 | 229 | 209 | 148 | 147 | 54.98 | 49.97 | 17.48
773 | 401.8 | 209 | 229 | 148 | 148 | 54.98 | 49.97 | 17.47
774 | 399.8 | 219 | 215 | 148 | 146 | 54.97 | 49.99 | 17.47
775 | 401.8 | 217 | 219 | 148 | 150 | 54.98 | 49.97 | 17.49
776 | 402.2 | 215 | 230 | 147 | 147 | 54.96 | 49.98 | 17.46
777 | 402.4 | 231 | 212 | 149 | 150 | 54.98 | 49.99 | 17.48
778 | 402.3 | 217 | 221 | 149 | 148 | 54.97 | 49.99 | 17.47
779 | 401.2 | 228 | 202 | 146 | 147 | 54.97 | 49.98 | 17.46
780 | 400.9 | 224 | 200 | 146 | 144 | 54.99 | 49.99 | 17.46
781 | 402.3 | 232 | 206 | 147 | 148 | 54.97 | 49.99 | 17.49
782 | 401.8 | 213 | 227 | 149 | 150 | 54.97 | 49.98 | 17.48
783 | 402.3 | 219 | 216 | 148 | 148 | 54.99 | 49.97 | 17.45
784 | 402 | 221 | 221 | 149 | 147 | 54.98 | 49.95 | 17.47
785 | 401.7 | 218 | 218 | 147 | 149 | 54.99 | 49.98 | 17.49
786 | 401.4 | 203 | 225 | 147 | 146 | 54.97 | 49.98 | 17.48
787 | 402.6 | 217 | 218 | 147 | 148 | 54.98 | 49.99 | 17.49
788 | 401.6 | 217 | 213 | 147 | 147 | 54.99 | 49.97 | 17.48
789 | 402.1 | 205 | 232 | 144 | 146 | 54.99 | 49.97 | 17.46
790 | 402 | 230 | 205 | 145 | 143 | 54.97 | 49.99 | 17.49
791 | 401.7 | 212 | 227 | 147 | 147 | 54.98 | 49.97 | 17.49
792 | 402.2 | 221 | 214 | 148 | 147 | 54.99 | 49.98 | 17.48
793 | 402.2 | 218 | 219 | 143 | 148 | 54.98 | 49.99 | 17.49
794 | 402.4 | 219 | 221 | 148 | 149 | 54.98 | 49.97 | 17.48
795 | 401.7 | 218 | 223 | 149 | 151 | 54.98 | 49.99 | 17.48
796 | 401.9 | 206 | 224 | 146 | 147 | 54.97 | 49.99 | 17.47
797 | 401.6 | 219 | 220 | 149 | 149 | 54.99 | 49.98 | 17.47
798 | 401.9 | 209 | 227 | 145 | 141 | 54.97 | 49.99 | 17.47
673 | 401.5 | 218 | 217 | 147 | 146 | 54.96 | 49.97 | 17.48
674 | 401.1 | 224 | 206 | 147 | 148 | 54.96 | 49.98 | 17.47
675 | 402.4 | 217 | 218 | 148 | 148 | 54.98 | 49.99 | 17.49
676 | 401.8 | 223 | 219 | 149 | 150 | 54.99 | 49.98 | 17.49
677 | 401.6 | 212 | 233 | 150 | 149 | 54.97 | 49.99 | 17.48
678 | 402.1 | 226 | 215 | 147 | 148 | 54.99 | 49.98 | 17.49
679 | 401.6 | 219 | 204 | 146 | 146 | 54.98 | 49.99 | 17.48
680 | 402.4 | 203 | 231 | 150 | 146 | 54.99 | 49.98 | 17.49
681 | 402.7 | 225 | 208 | 148 | 146 | 54.98 | 49.97 | 17.49
682 | 402 | 221 | 218 | 150 | 147 | 54.97 | 49.96 | 17.47
683 | 402 | 206 | 229 | 148 | 146 | 54.98 | 49.99 | 17.48
684 | 402.2 | 215 | 220 | 150 | 148 | 54.99 | 49.98 | 17.49
685 | 402.2 | 227 | 204 | 147 | 144 | 54.98 | 49.99 | 17.48
686 | 402.1 | 203 | 230 | 149 | 147 | 54.97 | 49.98 | 17.47
687 | 402 | 223 | 209 | 148 | 146 | 54.99 | 49.97 | 17.49
688 | 402.1 | 203 | 230 | 149 | 147 | 54.98 | 49.99 | 17.48
689 | 401.2 | 203 | 230 | 147 | 146 | 54.97 | 49.98 | 17.49
690 | 402.4 | 209 | 222 | 147 | 146 | 54.99 | 49.97 | 17.48
691 | 401.5 | 216 | 216 | 148 | 147 | 54.98 | 49.99 | 17.49
692 | 402.1 | 201 | 230 | 147 | 148 | 54.99 | 49.98 | 17.48
693 | 402.2 | 224 | 212 | 145 | 147 | 54.98 | 49.99 | 17.49
694 | 402 | 209 | 225 | 145 | 145 | 54.99 | 49.98 | 17.49
695 | 401.7 | 217 | 221 | 147 | 148 | 54.98 | 49.99 | 17.48
696 | 402 | 217 | 218 | 148 | 147 | 54.99 | 49.99 | 17.48
697 | 401.9 | 217 | 223 | 150 | 149 | 54.98 | 49.97 | 17.47
698 | 401.9 | 230 | 200 | 145 | 144 | 54.99 | 49.98 | 17.49
699 | 401.7 | 210 | 226 | 146 | 146 | 54.97 | 49.98 | 17.49
700 | 401.6 | 219 | 219 | 149 | 149 | 54.99 | 49.989 | 17.47
701 | 402.3 | 217 | 222 | 147 | 149 | 54.99 | 49.98 | 17.48
702 | 402.2 | 219 | 223 | 147 | 149 | 54.98 | 49.99 | 17.49
703 | 401.6 | 221 | 220 | 148 | 149 | 54.99 | 49.98 | 17.48
704 | 402 | 221 | 219 | 145 | 148 | 54.99 | 49.98 | 17.47
705 | 401.6 | 220 | 216 | 145 | 148 | 54.98 | 49.99 | 17.48
706 | 401.8 | 208 | 224 | 145 | 148 | 54.99 | 49.98 | 17.48
707 | 401.5 | 208 | 224 | 147 | 146 | 54.97 | 49.98 | 17.49
708 | 401.4 | 213 | 225 | 147 | 142 | 54.99 | 49.98 | 17.49
709 | 401.9 | 225 | 218 | 149 | 147 | 54.97 | 49.99 | 17.47
710 | 401.6 | 204 | 229 | 147 | 148 | 54.97 | 49.98 | 17.48
711 | 402 | 200 | 228 | 147 | 148 | 54.98 | 49.97 | 17.49
712 | 401.9 | 220 | 213 | 147 | 147 | 54.99 | 49.98 | 17.48
713 | 402.3 | 224 | 208 | 147 | 147 | 54.99 | 49.97 | 17.48
714 | 402 | 217 | 218 | 148 | 148 | 54.97 | 49.99 | 17.49
1 | 400.5 | 213 | 217 | 144 | 143 | 54.97 | 49.99 | 17.49
2 | 401.5 | 210 | 232 | 146 | 148 | 54.99 | 49.98 | 17.47
3 | 401.5 | 229 | 209 | 147 | 149 | 54.98 | 49.99 | 17.47
4 | 401.5 | 205 | 230 | 147 | 148 | 54.99 | 49.97 | 17.48
5 | 401 | 227 | 209 | 145 | 148 | 54.98 | 49.99 | 17.48
6 | 401.7 | 231 | 210 | 146 | 150 | 54.99 | 49.98 | 17.49
7 | 401.1 | 218 | 215 | 147 | 147 | 54.98 | 49.97 | 17.49
8 | 401.5 | 215 | 223 | 146 | 148 | 54.98 | 49.99 | 17.47
9 | 401.9 | 228 | 216 | 148 | 149 | 54.97 | 49.98 | 17.49
10 | 401.3 | 204 | 226 | 147 | 148 | 54.97 | 49.99 | 17.49
11 | 401.6 | 220 | 220 | 148 | 149 | 54.99 | 49.98 | 17.47
12 | 401.5 | 228 | 203 | 146 | 146 | 54.98 | 49.99 | 17.48
13 | 401.4 | 219 | 220 | 146 | 148 | 54.99 | 49.97 | 17.48
14 | 401.4 | 214 | 222 | 147 | 147 | 54.98 | 49.99 | 17.47
15 | 401.5 | 212 | 231 | 147 | 146 | 54.99 | 49.98 | 17.49
16 | 401.6 | 223 | 218 | 148 | 148 | 54.99 | 49.98 | 17.48
17 | 401.7 | 220 | 224 | 148 | 149 | 54.97 | 49.99 | 17.47
18 | 401.6 | 229 | 201 | 148 | 146 | 54.98 | 49.99 | 17.48
19 | 401.6 | 200 | 224 | 145 | 145 | 54.97 | 49.98 | 17.48
20 | 401.8 | 217 | 226 | 146 | 149 | 54.99 | 49.97 | 17.49
21 | 401.4 | 222 | 215 | 147 | 147 | 54.99 | 49.97 | 17.49
22 | 401.7 | 213 | 227 | 147 | 147 | 54.99 | 49.98 | 17.48
23 | 401.8 | 212 | 230 | 148 | 148 | 54.98 | 49.99 | 17.47
24 | 401.6 | 221 | 222 | 150 | 150 | 54.98 | 49.98 | 17.49
25 | 401.6 | 211 | 231 | 148 | 147 | 54.98 | 49.99 | 17.47
26 | 401.6 | 229 | 214 | 142 | 143 | 54.99 | 49.97 | 17.49
27 | 401.6 | 219 | 216 | 147 | 148 | 54.98 | 49.98 | 17.47
28 | 401.6 | 220 | 222 | 149 | 150 | 54.97 | 49.98 | 17.48
29 | 401.4 | 216 | 220 | 148 | 145 | 54.98 | 49.99 | 17.48
30 | 401.6 | 212 | 224 | 148 | 148 | 54.98 | 49.99 | 17.49
31 | 401.4 | 217 | 205 | 143 | 145 | 54.99 | 49.98 | 17.47
32 | 401.6 | 206 | 222 | 145 | 148 | 54.98 | 49.97 | 17.48
33 | 401.4 | 229 | 210 | 142 | 146 | 54.98 | 49.98 | 17.48
34 | 401.2 | 213 | 234 | 146 | 147 | 54.99 | 49.99 | 17.47
35 | 401.4 | 221 | 220 | 147 | 147 | 54.98 | 49.98 | 17.49
36 | 401.7 | 217 | 218 | 145 | 149 | 54.99 | 49.98 | 17.48
37 | 401.8 | 212 | 229 | 146 | 147 | 54.97 | 49.98 | 17.48
38 | 401.5 | 224 | 210 | 147 | 147 | 54.98 | 49.99 | 17.47
39 | 401.5 | 213 | 225 | 146 | 148 | 54.97 | 49.98 | 17.48
40 | 401.7 | 227 | 216 | 148 | 148 | 54.99 | 49.97 | 17.49
41 | 401.5 | 219 | 216 | 146 | 143 | 54.98 | 49.99 | 17.49
42 | 401.7 | 222 | 205 | 142 | 146 | 54.99 | 49.98 | 17.47
379 | 402 | 218 | 206 | 145 | 145 | 54.97 | 49.99 | 17.49
380 | 401.7 | 222 | 211 | 147 | 146 | 54.99 | 49.99 | 17.47
381 | 401.8 | 214 | 215 | 141 | 140 | 54.97 | 49.98 | 17.49
382 | 401.6 | 229 | 204 | 145 | 147 | 54.99 | 49.97 | 17.48
383 | 401.8 | 207 | 224 | 145 | 147 | 54.98 | 49.98 | 17.47
384 | 401 | 206 | 223 | 144 | 142 | 54.97 | 49.99 | 17.48
385 | 401 | 225 | 203 | 144 | 144 | 54.99 | 49.98 | 17.47
386 | 402.2 | 230 | 202 | 146 | 144 | 54.98 | 49.99 | 17.49
387 | 402 | 217 | 222 | 145 | 147 | 54.99 | 49.98 | 17.48
388 | 401.7 | 204 | 230 | 144 | 144 | 54.98 | 49.97 | 17.49
389 | 401.6 | 217 | 215 | 145 | 147 | 54.99 | 49.98 | 17.48
390 | 401.5 | 203 | 222 | 142 | 140 | 54.98 | 49.99 | 17.48
391 | 401.5 | 217 | 217 | 143 | 146 | 54.99 | 49.99 | 17.48
392 | 401.8 | 201 | 229 | 145 | 145 | 54.97 | 49.99 | 17.47
393 | 402 | 206 | 231 | 146 | 144 | 54.98 | 49.99 | 17.48
394 | 402.1 | 207 | 225 | 146 | 143 | 54.98 | 49.98 | 17.49
395 | 402.1 | 210 | 222 | 147 | 147 | 54.99 | 49.99 | 17.47
396 | 401.6 | 217 | 219 | 146 | 146 | 54.97 | 49.98 | 17.48
397 | 401.2 | 225 | 205 | 143 | 143 | 54.98 | 49.99 | 17.47
398 | 401.9 | 216 | 218 | 148 | 148 | 54.99 | 49.97 | 17.48
399 | 401.8 | 225 | 200 | 143 | 146 | 54.97 | 49.99 | 17.47
400 | 402.1 | 222 | 217 | 143 | 148 | 54.98 | 49.98 | 17.48
401 | 401.9 | 226 | 210 | 146 | 148 | 54.99 | 49.98 | 17.49
402 | 401.5 | 216 | 217 | 148 | 146 | 54.97 | 49.97 | 17.46
403 | 401.5 | 224 | 202 | 142 | 139 | 54.99 | 49.97 | 17.48
404 | 402.1 | 208 | 221 | 143 | 144 | 54.98 | 49.97 | 17.46
405 | 401.9 | 218 | 217 | 147 | 147 | 54.97 | 49.99 | 17.47
406 | 401.8 | 209 | 224 | 146 | 145 | 54.99 | 49.99 | 17.46
407 | 401.9 | 226 | 208 | 146 | 149 | 54.99 | 49.99 | 17.48
408 | 401.2 | 219 | 217 | 147 | 148 | 54.96 | 49.99 | 17.45
409 | 401.8 | 221 | 219 | 145 | 144 | 54.97 | 49.97 | 17.48
410 | 401.8 | 231 | 204 | 147 | 145 | 54.98 | 49.98 | 17.48
411 | 401.6 | 216 | 214 | 144 | 147 | 54.99 | 49.97 | 17.49
412 | 401.4 | 224 | 209 | 143 | 145 | 54.97 | 49.98 | 17.47
413 | 401.6 | 225 | 208 | 144 | 144 | 54.98 | 49.96 | 17.47
414 | 401.6 | 221 | 218 | 147 | 147 | 54.97 | 49.98 | 17.49
415 | 401.5 | 211 | 221 | 145 | 145 | 54.97 | 49.99 | 17.48
416 | 401.9 | 205 | 224 | 145 | 146 | 54.98 | 49.97 | 17.49
417 | 402 | 205 | 224 | 144 | 141 | 54.96 | 49.98 | 17.48
418 | 402 | 219 | 218 | 142 | 148 | 54.98 | 49.99 | 17.47
419 | 402 | 203 | 225 | 142 | 143 | 54.97 | 49.98 | 17.49
420 | 401.8 | 222 | 208 | 146 | 145 | 54.99 | 49.97 | 17.48
463 | 401.9 | 218 | 217 | 146 | 148 | 54.97 | 49.98 | 17.47
464 | 402.1 | 209 | 226 | 145 | 144 | 54.99 | 49.98 | 17.48 | 49
465 | 401.8 | 218 | 218 | 146 | 146 | 54.98 | 49.96 | 17.49
466 | 402.3 | 225 | 202 | 144 | 142 | 54.99 | 49.98 | 17.47
467 | 401.8 | 207 | 224 | 144 | 144 | 54.97 | 49.97 | 17.46
468 | 402.1 | 206 | 223 | 140 | 140 | 54.98 | 49.99 | 17.48
469 | 402.1 | 223 | 210 | 145 | 145 | 54.97 | 49.98 | 17.49
470 | 402.1 | 217 | 217 | 149 | 147 | 54.97 | 49.99 | 17.48
471 | 401.7 | 220 | 215 | 148 | 146 | 54.98 | 49.97 | 17.48
472 | 401.4 | 224 | 215 | 149 | 147 | 54.98 | 49.98 | 17.48
473 | 401.3 | 217 | 218 | 147 | 146 | 54.99 | 49.99 | 17.48
474 | 401.5 | 212 | 224 | 148 | 146 | 54.99 | 49.99 | 17.48
475 | 401.6 | 223 | 211 | 148 | 145 | 54.97 | 49.98 | 17.49
476 | 401.5 | 216 | 221 | 147 | 144 | 54.98 | 49.99 | 17.49
477 | 401.9 | 227 | 204 | 146 | 145 | 54.98 | 49.97 | 17.48
478 | 401.5 | 211 | 225 | 146 | 146 | 54.99 | 49.98 | 17.49
479 | 402 | 209 | 225 | 144 | 144 | 54.98 | 49.99 | 17.47
480 | 401.6 | 219 | 217 | 144 | 147 | 54.97 | 49.98 | 17.49
481 | 401.8 | 219 | 218 | 149 | 148 | 54.98 | 49.98 | 17.48
482 | 402.2 | 211 | 214 | 145 | 144 | 54.98 | 49.97 | 17.47
483 | 401.9 | 224 | 210 | 146 | 147 | 54.99 | 49.98 | 17.48
484 | 401.5 | 227 | 205 | 148 | 148 | 54.98 | 49.98 | 17.48
485 | 401.5 | 215 | 223 | 148 | 147 | 54.98 | 49.99 | 17.49
486 | 401.7 | 217 | 216 | 149 | 148 | 54.978 | 49.98 | 17.49
487 | 401.7 | 219 | 219 | 150 | 149 | 54.98 | 49.99 | 17.48
488 | 401.7 | 215 | 219 | 148 | 148 | 54.97 | 49.99 | 17.47
489 | 401.8 | 208 | 218 | 147 | 145 | 54.99 | 49.97 | 17.49
490 | 401.7 | 210 | 225 | 148 | 149 | 54.98 | 49.98 | 17.47
491 | 402.1 | 208 | 227 | 149 | 150 | 54.99 | 49.98 | 17.48
492 | 401.6 | 216 | 215 | 148 | 149 | 54.98 | 49.99 | 17.49
493 | 402.1 | 212 | 217 | 149 | 148 | 54.99 | 49.98 | 17.48
494 | 402 | 215 | 220 | 150 | 150 | 54.98 | 49.98 | 17.48
495 | 402 | 216 | 217 | 148 | 150 | 54.98 | 49.99 | 17.49
496 | 401.9 | 202 | 230 | 148 | 148 | 54.99 | 49.97 | 17.48
497 | 401.8 | 226 | 208 | 149 | 150 | 54.98 | 49.99 | 17.49
498 | 401.7 | 204 | 226 | 148 | 148 | 54.99 | 49.98 | 17.48
499 | 402 | 202 | 225 | 148 | 148 | 54.99 | 49.98 | 17.47
500 | 401.8 | 214 | 221 | 150 | 149 | 54.97 | 49.99 | 17.49
501 | 402.1 | 220 | 220 | 151 | 151 | 54.98 | 49.98 | 17.48
502 | 401.8 | 211 | 225 | 149 | 150 | 54.98 | 49.99 | 17.48
503 | 401.9 | 224 | 207 | 149 | 149 | 54.99 | 49.98 | 17.49
504 | 401.9 | 227 | 202 | 147 | 147 | 54.98 | 49.98 | 17.49
169 | 401.6 | 216 | 219 | 147 | 147 | 54.98 | 49.99 | 17.48
170 | 402.1 | 213 | 226 | 151 | 150 | 54.98 | 49.99 | 17.49
171 | 401.7 | 220 | 220 | 149 | 150 | 54.99 | 49.97 | 17.48
172 | 401.8 | 225 | 213 | 149 | 148 | 54.98 | 49.98 | 17.48
173 | 401.5 | 227 | 209 | 146 | 147 | 54.98 | 49.99 | 17.49
174 | 401.4 | 217 | 216 | 146 | 148 | 54.98 | 49.97 | 17.49
175 | 401.3 | 218 | 216 | 147 | 148 | 54.97 | 49.99 | 17.48
176 | 401.5 | 220 | 220 | 149 | 150 | 54.99 | 49.98 | 17.49
177 | 401.3 | 212 | 225 | 149 | 150 | 54.99 | 49.98 | 17.49
178 | 401.7 | 217 | 217 | 147 | 149 | 54.99 | 49.98 | 17.48
179 | 400.9 | 207 | 225 | 148 | 147 | 54.97 | 49.99 | 17.49
180 | 401.7 | 219 | 220 | 149 | 150 | 54.98 | 49.99 | 17.48
181 | 401.6 | 220 | 218 | 149 | 149 | 54.98 | 49.97 | 17.48
182 | 401.9 | 218 | 219 | 150 | 149 | 54.98 | 49.98 | 17.49
183 | 402.1 | 217 | 222 | 146 | 148 | 54.99 | 49.99 | 17.48
184 | 402.1 | 217 | 220 | 149 | 152 | 54.99 | 49.99 | 17.49
185 | 401.6 | 217 | 216 | 147 | 150 | 54.99 | 49.98 | 17.47
186 | 401.1 | 219 | 213 | 147 | 149 | 54.97 | 49.99 | 17.48
187 | 401.8 | 222 | 205 | 146 | 147 | 54.98 | 49.98 | 17.49
188 | 401.4 | 227 | 205 | 148 | 150 | 54.99 | 49.98 | 17.48
189 | 402.1 | 228 | 208 | 149 | 151 | 54.98 | 49.99 | 17.48
190 | 401.5 | 204 | 226 | 146 | 148 | 54.99 | 49.99 | 17.49
191 | 401.3 | 218 | 219 | 148 | 151 | 54.97 | 49.99 | 17.48
192 | 401.5 | 206 | 227 | 147 | 150 | 54.99 | 49.98 | 17.49
193 | 401.8 | 220 | 222 | 149 | 148 | 54.98 | 49.98 | 17.47
194 | 401.4 | 229 | 202 | 150 | 148 | 54.98 | 49.97 | 17.48
195 | 401.3 | 211 | 227 | 150 | 148 | 54.99 | 49.98 | 17.49
196 | 402.1 | 225 | 207 | 148 | 147 | 54.99 | 49.98 | 17.48
197 | 401.7 | 224 | 211 | 149 | 148 | 54.98 | 49.99 | 17.48
198 | 401.3 | 225 | 211 | 149 | 147 | 54.98 | 49.98 | 17.49
199 | 401.9 | 208 | 228 | 149 | 148 | 54.99 | 49.98 | 17.49
200 | 401.4 | 221 | 218 | 152 | 150 | 54.99 | 49.99 | 17.48
201 | 401.1 | 226 | 209 | 149 | 147 | 54.97 | 49.98 | 17.48
202 | 401.2 | 220 | 208 | 148 | 148 | 54.98 | 49.99 | 17.48
203 | 401.5 | 223 | 211 | 150 | 148 | 54.98 | 49.99 | 17.49
204 | 401.2 | 218 | 222 | 150 | 148 | 54.97 | 49.98 | 17.47
205 | 401.4 | 210 | 229 | 150 | 149 | 54.98 | 49.98 | 17.48
206 | 401.7 | 221 | 224 | 151 | 151 | 54.98 | 49.99 | 17.49
207 | 401.5 | 227 | 208 | 147 | 148 | 54.99 | 49.99 | 17.48
208 | 401 | 219 | 220 | 149 | 150 | 54.97 | 49.98 | 17.48
209 | 402.1 | 227 | 207 | 149 | 149 | 54.98 | 49.98 | 17.48
210 | 401.8 | 210 | 224 | 148 | 148 | 54.99 | 49.99 | 17.49
211 | 401.9 | 228 | 213 | 148 | 148 | 54.99 | 49.99 | 17.48
212 | 402 | 212 | 223 | 149 | 147 | 54.98 | 49.99 | 17.49
213 | 402.4 | 207 | 232 | 150 | 149 | 54.97 | 49.98 | 17.49
214 | 401.3 | 219 | 216 | 150 | 149 | 54.98 | 49.99 | 17.48
215 | 402 | 227 | 205 | 149 | 148 | 54.98 | 49.97 | 17.48
216 | 401.9 | 225 | 212 | 149 | 148 | 54.99 | 49.98 | 17.48
217 | 402.4 | 210 | 225 | 149 | 148 | 54.98 | 49.98 | 17.48
218 | 401.8 | 219 | 218 | 150 | 149 | 54.98 | 49.99 | 17.48
219 | 401.5 | 228 | 202 | 148 | 147 | 54.98 | 49.98 | 17.49
220 | 402.5 | 223 | 213 | 147 | 150 | 54.99 | 49.99 | 17.47
221 | 402.3 | 225 | 207 | 147 | 148 | 54.99 | 49.98 | 17.48
222 | 402.4 | 219 | 218 | 149 | 150 | 54.98 | 49.98 | 17.48
223 | 402.4 | 232 | 212 | 152 | 152 | 54.98 | 49.99 | 17.48
224 | 402.5 | 211 | 223 | 148 | 148 | 54.99 | 49.99 | 17.49
225 | 402 | 220 | 217 | 150 | 149 | 54.98 | 49.98 | 17.49
226 | 401.4 | 226 | 202 | 147 | 147 | 54.99 | 49.98 | 17.48
227 | 402.1 | 212 | 221 | 148 | 148 | 54.99 | 49.98 | 17.48
228 | 401.9 | 218 | 217 | 150 | 151 | 54.98 | 49.99 | 17.49
229 | 401.7 | 229 | 200 | 147 | 147 | 54.98 | 49.99 | 17.49
230 | 402.2 | 226 | 208 | 148 | 149 | 54.98 | 49.98 | 17.49
231 | 402.2 | 218 | 221 | 151 | 151 | 54.99 | 49.98 | 17.47
232 | 401.3 | 203 | 226 | 147 | 148 | 54.99 | 49.99 | 17.48
233 | 401.7 | 203 | 228 | 147 | 149 | 54.99 | 49.98 | 17.49
234 | 402 | 210 | 230 | 149 | 150 | 54.98 | 49.98 | 17.48
235 | 401.4 | 205 | 233 | 150 | 152 | 54.99 | 49.98 | 17.49
236 | 401.9 | 206 | 228 | 148 | 149 | 54.98 | 49.99 | 17.49
237 | 401.7 | 223 | 211 | 147 | 151 | 54.98 | 49.99 | 17.49
238 | 402.3 | 223 | 219 | 150 | 153 | 54.99 | 49.99 | 17.49
239 | 402 | 228 | 209 | 148 | 150 | 54.98 | 49.98 | 17.49
240 | 402.3 | 225 | 211 | 148 | 150 | 54.98 | 49.98 | 17.48
241 | 402.3 | 200 | 233 | 149 | 151 | 54.98 | 49.99 | 17.49
242 | 402.1 | 217 | 223 | 150 | 152 | 54.99 | 49.97 | 17.49
243 | 401.7 | 224 | 215 | 148 | 151 | 54.99 | 49.98 | 17.49
244 | 401.7 | 201 | 228 | 147 | 150 | 54.99 | 49.99 | 17.49
245 | 402 | 221 | 222 | 151 | 151 | 54.98 | 49.98 | 17.48
246 | 402.1 | 226 | 205 | 148 | 150 | 54.98 | 49.98 | 17.49
247 | 400.8 | 207 | 224 | 147 | 150 | 54.99 | 49.99 | 17.49
248 | 402.4 | 218 | 220 | 148 | 152 | 54.99 | 49.99 | 17.48
249 | 402.2 | 221 | 217 | 149 | 152 | 54.98 | 49.99 | 17.49
250 | 402.4 | 223 | 213 | 147 | 150 | 54.98 | 49.99 | 17.48
251 | 401.8 | 227 | 202 | 145 | 149 | 54.99 | 49.98 | 17.48
252 | 401.6 | 215 | 221 | 146 | 149 | 54.99 | 49.98 | 17.48
среднее | 401.7597 | 216.9231 | 218.2098 | 147.3776 | 147.4918

## Монолит_25
№ ПМ | Вес, гр | Индукция на пов-ти, мТл, N | Индукция на пов-ти, мТл, S | Магнитный поток, мВб, N | Магнитный поток, мВб, S | X, мм | Y, мм | H. Мм |  | Индукция на пов-ти, мТл, N | Индукция на пов-ти, мТл, S | Поток, мВб, S | Новые изм. 21.01.25
1 | 400.5 | 213 | 217 | 144 | 143 | 54.97 | 49.99 | 17.49
2 | 401.5 | 210 | 232 | 146 | 148 | 54.99 | 49.98 | 17.47
3 | 401.5 | 229 | 209 | 147 | 149 | 54.98 | 49.99 | 17.47
4 | 401.5 | 205 | 230 | 147 | 148 | 54.99 | 49.97 | 17.48
5 | 401 | 227 | 209 | 145 | 148 | 54.98 | 49.99 | 17.48
6 | 401.7 | 231 | 210 | 146 | 150 | 54.99 | 49.98 | 17.49
7 | 401.1 | 218 | 215 | 147 | 147 | 54.98 | 49.97 | 17.49
8 | 401.5 | 215 | 223 | 146 | 148 | 54.98 | 49.99 | 17.47
9 | 401.9 | 228 | 216 | 148 | 149 | 54.97 | 49.98 | 17.49
10 | 401.3 | 204 | 226 | 147 | 148 | 54.97 | 49.99 | 17.49
11 | 401.6 | 220 | 220 | 148 | 149 | 54.99 | 49.98 | 17.47
12 | 401.5 | 228 | 203 | 146 | 146 | 54.98 | 49.99 | 17.48
13 | 401.4 | 219 | 220 | 146 | 148 | 54.99 | 49.97 | 17.48
14 | 401.4 | 214 | 222 | 147 | 147 | 54.98 | 49.99 | 17.47
15 | 401.5 | 212 | 231 | 147 | 146 | 54.99 | 49.98 | 17.49
16 | 401.6 | 223 | 218 | 148 | 148 | 54.99 | 49.98 | 17.48
17 | 401.7 | 220 | 224 | 148 | 149 | 54.97 | 49.99 | 17.47
18 | 401.6 | 229 | 201 | 148 | 146 | 54.98 | 49.99 | 17.48
19 | 401.6 | 200 | 224 | 145 | 145 | 54.97 | 49.98 | 17.48
20 | 401.8 | 217 | 226 | 146 | 149 | 54.99 | 49.97 | 17.49
21 | 401.4 | 222 | 215 | 147 | 147 | 54.99 | 49.97 | 17.49
22 | 401.7 | 213 | 227 | 147 | 147 | 54.99 | 49.98 | 17.48
23 | 401.8 | 212 | 230 | 148 | 148 | 54.98 | 49.99 | 17.47
24 | 401.6 | 221 | 222 | 150 | 150 | 54.98 | 49.98 | 17.49
25 | 401.6 | 211 | 231 | 148 | 147 | 54.98 | 49.99 | 17.47
26 | 401.6 | 229 | 214 | 142 | 143 | 54.99 | 49.97 | 17.49
27 | 401.6 | 219 | 216 | 147 | 148 | 54.98 | 49.98 | 17.47
28 | 401.6 | 220 | 222 | 149 | 150 | 54.97 | 49.98 | 17.48
29 | 401.4 | 216 | 220 | 148 | 145 | 54.98 | 49.99 | 17.48
30 | 401.6 | 212 | 224 | 148 | 148 | 54.98 | 49.99 | 17.49
31 | 401.4 | 217 | 205 | 143 | 145 | 54.99 | 49.98 | 17.47
32 | 401.6 | 206 | 222 | 145 | 148 | 54.98 | 49.97 | 17.48
33 | 401.4 | 229 | 210 | 142 | 146 | 54.98 | 49.98 | 17.48
34 | 401.2 | 213 | 234 | 146 | 147 | 54.99 | 49.99 | 17.47
35 | 401.4 | 221 | 220 | 147 | 147 | 54.98 | 49.98 | 17.49
36 | 401.7 | 217 | 218 | 145 | 149 | 54.99 | 49.98 | 17.48
37 | 401.8 | 212 | 229 | 146 | 147 | 54.97 | 49.98 | 17.48
38 | 401.5 | 224 | 210 | 147 | 147 | 54.98 | 49.99 | 17.47
39 | 401.5 | 213 | 225 | 146 | 148 | 54.97 | 49.98 | 17.48
40 | 401.7 | 227 | 216 | 148 | 148 | 54.99 | 49.97 | 17.49
41 | 401.5 | 219 | 216 | 146 | 143 | 54.98 | 49.99 | 17.49
42 | 401.7 | 222 | 205 | 142 | 146 | 54.99 | 49.98 | 17.47
169 | 401.6 | 216 | 219 | 147 | 147 | 54.98 | 49.99 | 17.48
170 | 402.1 | 213 | 226 | 151 | 150 | 54.98 | 49.99 | 17.49
171 | 401.7 | 220 | 220 | 149 | 150 | 54.99 | 49.97 | 17.48
172 | 401.8 | 225 | 213 | 149 | 148 | 54.98 | 49.98 | 17.48
173 | 401.5 | 227 | 209 | 146 | 147 | 54.98 | 49.99 | 17.49
174 | 401.4 | 217 | 216 | 146 | 148 | 54.98 | 49.97 | 17.49
175 | 401.3 | 218 | 216 | 147 | 148 | 54.97 | 49.99 | 17.48
176 | 401.5 | 220 | 220 | 149 | 150 | 54.99 | 49.98 | 17.49
177 | 401.3 | 212 | 225 | 149 | 150 | 54.99 | 49.98 | 17.49
178 | 401.7 | 217 | 217 | 147 | 149 | 54.99 | 49.98 | 17.48
179 | 400.9 | 207 | 225 | 148 | 147 | 54.97 | 49.99 | 17.49
180 | 401.7 | 219 | 220 | 149 | 150 | 54.98 | 49.99 | 17.48
181 | 401.6 | 220 | 218 | 149 | 149 | 54.98 | 49.97 | 17.48
182 | 401.9 | 218 | 219 | 150 | 149 | 54.98 | 49.98 | 17.49
183 | 402.1 | 217 | 222 | 146 | 148 | 54.99 | 49.99 | 17.48
184 | 402.1 | 217 | 220 | 149 | 152 | 54.99 | 49.99 | 17.49
185 | 401.6 | 217 | 216 | 147 | 150 | 54.99 | 49.98 | 17.47
186 | 401.1 | 219 | 213 | 147 | 149 | 54.97 | 49.99 | 17.48
187 | 401.8 | 222 | 205 | 146 | 147 | 54.98 | 49.98 | 17.49
188 | 401.4 | 227 | 205 | 148 | 150 | 54.99 | 49.98 | 17.48
189 | 402.1 | 228 | 208 | 149 | 151 | 54.98 | 49.99 | 17.48
190 | 401.5 | 204 | 226 | 146 | 148 | 54.99 | 49.99 | 17.49
191 | 401.3 | 218 | 219 | 148 | 151 | 54.97 | 49.99 | 17.48
192 | 401.5 | 206 | 227 | 147 | 150 | 54.99 | 49.98 | 17.49
193 | 401.8 | 220 | 222 | 149 | 148 | 54.98 | 49.98 | 17.47
194 | 401.4 | 229 | 202 | 150 | 148 | 54.98 | 49.97 | 17.48
195 | 401.3 | 211 | 227 | 150 | 148 | 54.99 | 49.98 | 17.49
196 | 402.1 | 225 | 207 | 148 | 147 | 54.99 | 49.98 | 17.48
197 | 401.7 | 224 | 211 | 149 | 148 | 54.98 | 49.99 | 17.48
198 | 401.3 | 225 | 211 | 149 | 147 | 54.98 | 49.98 | 17.49
199 | 401.9 | 208 | 228 | 149 | 148 | 54.99 | 49.98 | 17.49
200 | 401.4 | 221 | 218 | 152 | 150 | 54.99 | 49.99 | 17.48
201 | 401.1 | 226 | 209 | 149 | 147 | 54.97 | 49.98 | 17.48
202 | 401.2 | 220 | 208 | 148 | 148 | 54.98 | 49.99 | 17.48
203 | 401.5 | 223 | 211 | 150 | 148 | 54.98 | 49.99 | 17.49
204 | 401.2 | 218 | 222 | 150 | 148 | 54.97 | 49.98 | 17.47
205 | 401.4 | 210 | 229 | 150 | 149 | 54.98 | 49.98 | 17.48
206 | 401.7 | 221 | 224 | 151 | 151 | 54.98 | 49.99 | 17.49
207 | 401.5 | 227 | 208 | 147 | 148 | 54.99 | 49.99 | 17.48
208 | 401 | 219 | 220 | 149 | 150 | 54.97 | 49.98 | 17.48
209 | 402.1 | 227 | 207 | 149 | 149 | 54.98 | 49.98 | 17.48
210 | 401.8 | 210 | 224 | 148 | 148 | 54.99 | 49.99 | 17.49
211 | 401.9 | 228 | 213 | 148 | 148 | 54.99 | 49.99 | 17.48
212 | 402 | 212 | 223 | 149 | 147 | 54.98 | 49.99 | 17.49
213 | 402.4 | 207 | 232 | 150 | 149 | 54.97 | 49.98 | 17.49
214 | 401.3 | 219 | 216 | 150 | 149 | 54.98 | 49.99 | 17.48
215 | 402 | 227 | 205 | 149 | 148 | 54.98 | 49.97 | 17.48
216 | 401.9 | 225 | 212 | 149 | 148 | 54.99 | 49.98 | 17.48
217 | 402.4 | 210 | 225 | 149 | 148 | 54.98 | 49.98 | 17.48
218 | 401.8 | 219 | 218 | 150 | 149 | 54.98 | 49.99 | 17.48
219 | 401.5 | 228 | 202 | 148 | 147 | 54.98 | 49.98 | 17.49
220 | 402.5 | 223 | 213 | 147 | 150 | 54.99 | 49.99 | 17.47
221 | 402.3 | 225 | 207 | 147 | 148 | 54.99 | 49.98 | 17.48
222 | 402.4 | 219 | 218 | 149 | 150 | 54.98 | 49.98 | 17.48
223 | 402.4 | 232 | 212 | 152 | 152 | 54.98 | 49.99 | 17.48
224 | 402.5 | 211 | 223 | 148 | 148 | 54.99 | 49.99 | 17.49
225 | 402 | 220 | 217 | 150 | 149 | 54.98 | 49.98 | 17.49
226 | 401.4 | 226 | 202 | 147 | 147 | 54.99 | 49.98 | 17.48
227 | 402.1 | 212 | 221 | 148 | 148 | 54.99 | 49.98 | 17.48
228 | 401.9 | 218 | 217 | 150 | 151 | 54.98 | 49.99 | 17.49
229 | 401.7 | 229 | 200 | 147 | 147 | 54.98 | 49.99 | 17.49
230 | 402.2 | 226 | 208 | 148 | 149 | 54.98 | 49.98 | 17.49
231 | 402.2 | 218 | 221 | 151 | 151 | 54.99 | 49.98 | 17.47
232 | 401.3 | 203 | 226 | 147 | 148 | 54.99 | 49.99 | 17.48
233 | 401.7 | 203 | 228 | 147 | 149 | 54.99 | 49.98 | 17.49
234 | 402 | 210 | 230 | 149 | 150 | 54.98 | 49.98 | 17.48
235 | 401.4 | 205 | 233 | 150 | 152 | 54.99 | 49.98 | 17.49
236 | 401.9 | 206 | 228 | 148 | 149 | 54.98 | 49.99 | 17.49
237 | 401.7 | 223 | 211 | 147 | 151 | 54.98 | 49.99 | 17.49
238 | 402.3 | 223 | 219 | 150 | 153 | 54.99 | 49.99 | 17.49
239 | 402 | 228 | 209 | 148 | 150 | 54.98 | 49.98 | 17.49
240 | 402.3 | 225 | 211 | 148 | 150 | 54.98 | 49.98 | 17.48
241 | 402.3 | 200 | 233 | 149 | 151 | 54.98 | 49.99 | 17.49
242 | 402.1 | 217 | 223 | 150 | 152 | 54.99 | 49.97 | 17.49
243 | 401.7 | 224 | 215 | 148 | 151 | 54.99 | 49.98 | 17.49
244 | 401.7 | 201 | 228 | 147 | 150 | 54.99 | 49.99 | 17.49
245 | 402 | 221 | 222 | 151 | 151 | 54.98 | 49.98 | 17.48
246 | 402.1 | 226 | 205 | 148 | 150 | 54.98 | 49.98 | 17.49
247 | 400.8 | 207 | 224 | 147 | 150 | 54.99 | 49.99 | 17.49
248 | 402.4 | 218 | 220 | 148 | 152 | 54.99 | 49.99 | 17.48
249 | 402.2 | 221 | 217 | 149 | 152 | 54.98 | 49.99 | 17.49
250 | 402.4 | 223 | 213 | 147 | 150 | 54.98 | 49.99 | 17.48
251 | 401.8 | 227 | 202 | 145 | 149 | 54.99 | 49.98 | 17.48
252 | 401.6 | 215 | 221 | 146 | 149 | 54.99 | 49.98 | 17.48
349 | 402.1 | 204 | 227 | 147 | 146 | 54.86 | 49.92 | 17.38
350 | 401.7 | 205 | 224 | 147 | 146 | 54.94 | 49.85 | 17.37
365 | 401.3 | 212 | 227 | 148 | 148 | 54.92 | 49.83 | 17.37
366 | 401.2 | 218 | 216 | 147 | 147 | 54.83 | 49.85 | 17.38
367 | 401.9 | 212 | 225 | 148 | 149 | 54.88 | 49.92 | 17.38
368 | 401.8 | 217 | 218 | 145 | 149 | 54.93 | 49.97 | 17.39
369 | 401.5 | 204 | 225 | 144 | 149 | 54.91 | 49.94 | 17.37
370 | 402 | 227 | 201 | 144 | 149 | 54.9 | 49.96 | 17.35
371 | 401.4 | 206 | 219 | 143 | 145 | 54.94 | 49.91 | 17.39
379 | 402 | 218 | 206 | 145 | 145 | 54.97 | 49.99 | 17.49
380 | 401.7 | 222 | 211 | 147 | 146 | 54.99 | 49.99 | 17.47
381 | 401.8 | 214 | 215 | 141 | 140 | 54.97 | 49.98 | 17.49
382 | 401.6 | 229 | 204 | 145 | 147 | 54.99 | 49.97 | 17.48
383 | 401.8 | 207 | 224 | 145 | 147 | 54.98 | 49.98 | 17.47
384 | 401 | 206 | 223 | 144 | 142 | 54.97 | 49.99 | 17.48
385 | 401 | 225 | 203 | 144 | 144 | 54.99 | 49.98 | 17.47
386 | 402.2 | 230 | 202 | 146 | 144 | 54.98 | 49.99 | 17.49
387 | 402 | 217 | 222 | 145 | 147 | 54.99 | 49.98 | 17.48
388 | 401.7 | 204 | 230 | 144 | 144 | 54.98 | 49.97 | 17.49
389 | 401.6 | 217 | 215 | 145 | 147 | 54.99 | 49.98 | 17.48
390 | 401.5 | 203 | 222 | 142 | 140 | 54.98 | 49.99 | 17.48
391 | 401.5 | 217 | 217 | 143 | 146 | 54.99 | 49.99 | 17.48
392 | 401.8 | 201 | 229 | 145 | 145 | 54.97 | 49.99 | 17.47
393 | 402 | 206 | 231 | 146 | 144 | 54.98 | 49.99 | 17.48
394 | 402.1 | 207 | 225 | 146 | 143 | 54.98 | 49.98 | 17.49
395 | 402.1 | 210 | 222 | 147 | 147 | 54.99 | 49.99 | 17.47
396 | 401.6 | 217 | 219 | 146 | 146 | 54.97 | 49.98 | 17.48
397 | 401.2 | 225 | 205 | 143 | 143 | 54.98 | 49.99 | 17.47
398 | 401.9 | 216 | 218 | 148 | 148 | 54.99 | 49.97 | 17.48
399 | 401.8 | 225 | 200 | 143 | 146 | 54.97 | 49.99 | 17.47
400 | 402.1 | 222 | 217 | 143 | 148 | 54.98 | 49.98 | 17.48
401 | 401.9 | 226 | 210 | 146 | 148 | 54.99 | 49.98 | 17.49
402 | 401.5 | 216 | 217 | 148 | 146 | 54.97 | 49.97 | 17.46
403 | 401.5 | 224 | 202 | 142 | 139 | 54.99 | 49.97 | 17.48
404 | 402.1 | 208 | 221 | 143 | 144 | 54.98 | 49.97 | 17.46
405 | 401.9 | 218 | 217 | 147 | 147 | 54.97 | 49.99 | 17.47
406 | 401.8 | 209 | 224 | 146 | 145 | 54.99 | 49.99 | 17.46
407 | 401.9 | 226 | 208 | 146 | 149 | 54.99 | 49.99 | 17.48
408 | 401.2 | 219 | 217 | 147 | 148 | 54.96 | 49.99 | 17.45
409 | 401.8 | 221 | 219 | 145 | 144 | 54.97 | 49.97 | 17.48
410 | 401.8 | 231 | 204 | 147 | 145 | 54.98 | 49.98 | 17.48
411 | 401.6 | 216 | 214 | 144 | 147 | 54.99 | 49.97 | 17.49
412 | 401.4 | 224 | 209 | 143 | 145 | 54.97 | 49.98 | 17.47
413 | 401.6 | 225 | 208 | 144 | 144 | 54.98 | 49.96 | 17.47
414 | 401.6 | 221 | 218 | 147 | 147 | 54.97 | 49.98 | 17.49
415 | 401.5 | 211 | 221 | 145 | 145 | 54.97 | 49.99 | 17.48
416 | 401.9 | 205 | 224 | 145 | 146 | 54.98 | 49.97 | 17.49
417 | 402 | 205 | 224 | 144 | 141 | 54.96 | 49.98 | 17.48
418 | 402 | 219 | 218 | 142 | 148 | 54.98 | 49.99 | 17.47
419 | 402 | 203 | 225 | 142 | 143 | 54.97 | 49.98 | 17.49
420 | 401.8 | 222 | 208 | 146 | 145 | 54.99 | 49.97 | 17.48
421 | 401.9 | 220 | 218 | 148 | 150 | 54.92 | 49.88 | 17.39
422 | 401.5 | 212 | 227 | 144 | 147 | 54.94 | 49.92 | 17.38
423 | 401.7 | 201 | 225 | 142 | 143 | 54.92 | 49.96 | 17.38
424 | 401.9 | 229 | 206 | 147 | 144 | 54.94 | 49.92 | 17.38
425 | 401.5 | 226 | 201 | 144 | 143 | 54.89 | 49.96 | 17.4
426 | 401.8 | 204 | 223 | 148 | 146 | 54.82 | 49.97 | 17.35
427 | 401.3 | 223 | 203 | 145 | 144 | 54.94 | 49.95 | 17.37
428 | 401.6 | 216 | 218 | 145 | 147 | 54.88 | 49.98 | 17.36
429 | 402.1 | 219 | 201 | 145 | 144 | 54.94 | 49.95 | 17.43
430 | 401.4 | 225 | 215 | 145 | 145 | 54.82 | 49.95 | 17.36
431 | 402.2 | 221 | 200 | 144 | 144 | 54.91 | 49.84 | 17.38
432 | 401.8 | 204 | 222 | 142 | 142 | 54.9 | 49.88 | 17.38
433 | 401.6 | 202 | 231 | 147 | 147 | 54.95 | 49.92 | 17.39
434 | 401.8 | 219 | 218 | 148 | 148 | 54.85 | 49.98 | 17.42
435 | 401.5 | 208 | 231 | 148 | 147 | 54.87 | 49.97 | 17.35
436 | 401.5 | 205 | 224 | 148 | 145 | 54.95 | 49.93 | 17.38
437 | 401.3 | 221 | 221 | 150 | 147 | 54.81 | 49.89 | 17.38
438 | 401.9 | 221 | 217 | 149 | 147 | 54.94 | 49.88 | 17.36
439 | 401.2 | 218 | 217 | 150 | 147 | 54.95 | 49.9 | 17.38
440 | 401.6 | 219 | 222 | 150 | 148 | 54.92 | 49.93 | 17.38
441 | 401.7 | 211 | 231 | 150 | 147 | 54.92 | 49.94 | 17.39
442 | 402.2 | 203 | 226 | 148 | 145 | 54.92 | 49.91 | 17.39
443 | 402.1 | 219 | 219 | 150 | 149 | 54.93 | 49.92 | 17.37
444 | 401.4 | 228 | 212 | 148 | 148 | 54.89 | 49.9 | 17.39
445 | 401.7 | 218 | 219 | 150 | 148 | 54.85 | 49.92 | 17.39
446 | 402 | 225 | 200 | 148 | 145 | 54.92 | 49.88 | 17.39
447 | 401.9 | 201 | 227 | 145 | 144 | 54.92 | 49.97 | 17.36
448 | 401.7 | 211 | 218 | 148 | 144 | 54.89 | 49.9 | 17.37
449 | 401.2 | 205 | 225 | 145 | 145 | 54.96 | 49.9 | 17.35
450 | 401.4 | 218 | 221 | 150 | 148 | 54.94 | 49.92 | 17.42
451 | 401.9 | 212 | 224 | 147 | 145 | 54.83 | 49.88 | 17.37
452 | 402 | 228 | 206 | 148 | 146 | 54.82 | 49.94 | 17.36
453 | 402 | 208 | 222 | 147 | 142 | 54.95 | 49.96 | 17.38
454 | 401.9 | 215 | 216 | 142 | 145 | 54.95 | 49.88 | 17.38
455 | 402.1 | 216 | 215 | 148 | 147 | 54.93 | 49.92 | 17.35
456 | 401.8 | 205 | 228 | 148 | 149 | 54.98 | 49.92 | 17.49
457 | 401.9 | 221 | 219 | 149 | 150 | 54.92 | 49.99 | 17.48
458 | 402 | 225 | 209 | 149 | 145 | 54.96 | 49.98 | 17.46
459 | 402 | 228 | 203 | 150 | 148 | 54.94 | 49.97 | 17.47
460 | 402.1 | 204 | 226 | 148 | 146 | 54.96 | 49.97 | 17.45
461 | 401.5 | 216 | 217 | 146 | 147 | 54.95 | 49.97 | 17.47
462 | 401.8 | 212 | 223 | 147 | 148 | 54.97 | 49.94 | 17.49
463 | 401.9 | 218 | 217 | 146 | 148 | 54.97 | 49.98 | 17.47
464 | 402.1 | 209 | 226 | 145 | 144 | 54.99 | 49.98 | 17.48 | 49
465 | 401.8 | 218 | 218 | 146 | 146 | 54.98 | 49.96 | 17.49
466 | 402.3 | 225 | 202 | 144 | 142 | 54.99 | 49.98 | 17.47
467 | 401.8 | 207 | 224 | 144 | 144 | 54.97 | 49.97 | 17.46
468 | 402.1 | 206 | 223 | 140 | 140 | 54.98 | 49.99 | 17.48
469 | 402.1 | 223 | 210 | 145 | 145 | 54.97 | 49.98 | 17.49
470 | 402.1 | 217 | 217 | 149 | 147 | 54.97 | 49.99 | 17.48
471 | 401.7 | 220 | 215 | 148 | 146 | 54.98 | 49.97 | 17.48
472 | 401.4 | 224 | 215 | 149 | 147 | 54.98 | 49.98 | 17.48
473 | 401.3 | 217 | 218 | 147 | 146 | 54.99 | 49.99 | 17.48
474 | 401.5 | 212 | 224 | 148 | 146 | 54.99 | 49.99 | 17.48
475 | 401.6 | 223 | 211 | 148 | 145 | 54.97 | 49.98 | 17.49
476 | 401.5 | 216 | 221 | 147 | 144 | 54.98 | 49.99 | 17.49
477 | 401.9 | 227 | 204 | 146 | 145 | 54.98 | 49.97 | 17.48
478 | 401.5 | 211 | 225 | 146 | 146 | 54.99 | 49.98 | 17.49
479 | 402 | 209 | 225 | 144 | 144 | 54.98 | 49.99 | 17.47
480 | 401.6 | 219 | 217 | 144 | 147 | 54.97 | 49.98 | 17.49
481 | 401.8 | 219 | 218 | 149 | 148 | 54.98 | 49.98 | 17.48
482 | 402.2 | 211 | 214 | 145 | 144 | 54.98 | 49.97 | 17.47
483 | 401.9 | 224 | 210 | 146 | 147 | 54.99 | 49.98 | 17.48
484 | 401.5 | 227 | 205 | 148 | 148 | 54.98 | 49.98 | 17.48
485 | 401.5 | 215 | 223 | 148 | 147 | 54.98 | 49.99 | 17.49
486 | 401.7 | 217 | 216 | 149 | 148 | 54.978 | 49.98 | 17.49
487 | 401.7 | 219 | 219 | 150 | 149 | 54.98 | 49.99 | 17.48
488 | 401.7 | 215 | 219 | 148 | 148 | 54.97 | 49.99 | 17.47
489 | 401.8 | 208 | 218 | 147 | 145 | 54.99 | 49.97 | 17.49
490 | 401.7 | 210 | 225 | 148 | 149 | 54.98 | 49.98 | 17.47
491 | 402.1 | 208 | 227 | 149 | 150 | 54.99 | 49.98 | 17.48
492 | 401.6 | 216 | 215 | 148 | 149 | 54.98 | 49.99 | 17.49
493 | 402.1 | 212 | 217 | 149 | 148 | 54.99 | 49.98 | 17.48
494 | 402 | 215 | 220 | 150 | 150 | 54.98 | 49.98 | 17.48
495 | 402 | 216 | 217 | 148 | 150 | 54.98 | 49.99 | 17.49
496 | 401.9 | 202 | 230 | 148 | 148 | 54.99 | 49.97 | 17.48
497 | 401.8 | 226 | 208 | 149 | 150 | 54.98 | 49.99 | 17.49
498 | 401.7 | 204 | 226 | 148 | 148 | 54.99 | 49.98 | 17.48
499 | 402 | 202 | 225 | 148 | 148 | 54.99 | 49.98 | 17.47
500 | 401.8 | 214 | 221 | 150 | 149 | 54.97 | 49.99 | 17.49
501 | 402.1 | 220 | 220 | 151 | 151 | 54.98 | 49.98 | 17.48
502 | 401.8 | 211 | 225 | 149 | 150 | 54.98 | 49.99 | 17.48
503 | 401.9 | 224 | 207 | 149 | 149 | 54.99 | 49.98 | 17.49
504 | 401.9 | 227 | 202 | 147 | 147 | 54.98 | 49.98 | 17.49
589 | 402.2228 | 228 | 200 | 149 | 146 | 54.98 | 49.96 | 17.45
590 | 402.3 | 221 | 220 | 151 | 151 | 54.96 | 49.93 | 17.48
591 | 402.6 | 216 | 222 | 150 | 150 | 54.98 | 49.96 | 17.44
592 | 401.6 | 207 | 231 | 148 | 147 | 54.96 | 49.98 | 17.48
593 | 401.5 | 206 | 224 | 148 | 147 | 54.94 | 49.97 | 17.47
594 | 401.8 | 215 | 217 | 147 | 147 | 54.95 | 49.98 | 17.48
595 | 401.9 | 227 | 212 | 148 | 149 | 54.97 | 49.97 | 17.49
596 | 401.8 | 228 | 200 | 149 | 148 | 54.98 | 49.99 | 17.48
597 | 401.8 | 222 | 219 | 150 | 150 | 54.98 | 49.98 | 17.47
598 | 402 | 216 | 214 | 148 | 147 | 54.98 | 49.99 | 17.49
599 | 402.1 | 228 | 208 | 148 | 147 | 54.97 | 49.98 | 17.48
600 | 401.4 | 217 | 220 | 150 | 149 | 54.99 | 49.98 | 17.46
601 | 402.2 | 203 | 230 | 149 | 147 | 54.97 | 49.99 | 17.49
602 | 401.8 | 217 | 218 | 150 | 149 | 54.98 | 49.98 | 17.47
603 | 402.3 | 220 | 222 | 152 | 151 | 54.96 | 49.97 | 17.49
604 | 401.3 | 226 | 202 | 148 | 147 | 54.97 | 49.98 | 17.48
605 | 402 | 217 | 220 | 150 | 149 | 54.98 | 49.99 | 17.49
606 | 402.2 | 225 | 215 | 148 | 147 | 54.98 | 49.97 | 17.48
607 | 402.4 | 218 | 218 | 150 | 149 | 54.98 | 49.97 | 17.47
608 | 402.1 | 207 | 229 | 148 | 148 | 54.99 | 49.98 | 17.49
609 | 402.3 | 225 | 212 | 149 | 148 | 54.97 | 49.99 | 17.48
610 | 401.3 | 216 | 220 | 150 | 149 | 54.98 | 49.99 | 17.48
611 | 402.3 | 228 | 206 | 148 | 147 | 54.98 | 49.97 | 17.49
612 | 402.3 | 211 | 228 | 148 | 149 | 54.97 | 49.99 | 17.47
613 | 402.3 | 219 | 219 | 150 | 149 | 54.96 | 49.97 | 17.49
614 | 401.9 | 219 | 219 | 150 | 148 | 54.97 | 49.98 | 17.48
615 | 401.2 | 223 | 219 | 151 | 150 | 54.98 | 49.98 | 17.47
616 | 401.2 | 207 | 233 | 148 | 147 | 54.96 | 49.97 | 17.49
617 | 401.5 | 224 | 218 | 147 | 148 | 54.98 | 49.99 | 17.49
618 | 401.3 | 217 | 221 | 150 | 149 | 54.97 | 49.98 | 17.49
619 | 401.4 | 220 | 218 | 149 | 150 | 54.97 | 49.98 | 17.46
620 | 401.3 | 218 | 225 | 151 | 150 | 54.99 | 49.99 | 17.47
621 | 401.4 | 210 | 231 | 151 | 149 | 54.97 | 49.98 | 17.48
622 | 401.5 | 221 | 216 | 150 | 148 | 54.98 | 49.97 | 17.48
623 | 401.5 | 205 | 231 | 150 | 147 | 54.99 | 49.98 | 17.49
624 | 401.2 | 214 | 217 | 147 | 147 | 54.97 | 49.99 | 17.48
625 | 401.3 | 211 | 223 | 147 | 148 | 54.96 | 49.96 | 17.45
626 | 401.1 | 227 | 208 | 146 | 145 | 54.96 | 49.99 | 17.49
627 | 401.3 | 219 | 221 | 149 | 152 | 54.98 | 49.99 | 17.46
628 | 401.3 | 225 | 210 | 146 | 148 | 54.97 | 49.98 | 17.48
629 | 401.5 | 217 | 216 | 148 | 148 | 54.98 | 49.98 | 17.49
630 | 401 | 227 | 208 | 147 | 147 | 54.96 | 49.98 | 17.48
631 | 401.6 | 207 | 222 | 147 | 145 | 54.95 | 49.98 | 17.39
632 | 401.9 | 226 | 209 | 148 | 148 | 54.83 | 49.91 | 17.36
633 | 401.6 | 227 | 211 | 149 | 149 | 54.93 | 49.96 | 17.39
634 | 401.5 | 215 | 227 | 147 | 148 | 54.93 | 49.94 | 17.42
635 | 401.5 | 208 | 228 | 148 | 151 | 54.93 | 49.95 | 17.36
636 | 401.5 | 221 | 220 | 146 | 151 | 54.93 | 49.94 | 17.4
637 | 401.8 | 208 | 230 | 147 | 152 | 54.96 | 49.95 | 17.4
638 | 401.6 | 202 | 222 | 145 | 149 | 54.9 | 49.96 | 17.41
639 | 401.6 | 223 | 221 | 148 | 151 | 54.93 | 49.96 | 17.4
640 | 401.4 | 213 | 227 | 147 | 151 | 54.87 | 49.96 | 17.38
641 | 401.9 | 222 | 214 | 145 | 147 | 54.85 | 49.9 | 17.38
642 | 401.8 | 223 | 212 | 150 | 150 | 54.91 | 49.96 | 17.37
643 | 401.8 | 229 | 209 | 151 | 149 | 54.89 | 49.91 | 17.38
644 | 401.7 | 220 | 217 | 148 | 147 | 54.91 | 49.95 | 17.38
645 | 402 | 223 | 221 | 151 | 149 | 54.89 | 49.85 | 17.42
646 | 401.7 | 208 | 231 | 150 | 149 | 54.92 | 49.97 | 17.39
647 | 401.7 | 210 | 229 | 150 | 150 | 54.96 | 49.86 | 17.4
648 | 401.4 | 222 | 221 | 151 | 151 | 54.81 | 49.92 | 17.39
649 | 401.5 | 207 | 227 | 148 | 148 | 54.79 | 49.87 | 17.4
650 | 401.8 | 207 | 229 | 148 | 147 | 54.94 | 49.93 | 17.4
651 | 401.4 | 224 | 206 | 149 | 146 | 54.93 | 49.89 | 17.35
652 | 401.9 | 220 | 217 | 149 | 150 | 54.93 | 49.98 | 17.38
653 | 401.4 | 219 | 217 | 148 | 148 | 54.9 | 49.93 | 17.39
654 | 401.7 | 220 | 221 | 150 | 149 | 54.93 | 49.97 | 17.38
655 | 401.7 | 213 | 225 | 147 | 148 | 54.79 | 49.92 | 17.36
656 | 401.6 | 212 | 228 | 150 | 149 | 54.82 | 49.94 | 17.41
657 | 401.3 | 219 | 219 | 146 | 148 | 54.97 | 49.97 | 17.36
658 | 401.8 | 219 | 216 | 148 | 150 | 54.92 | 49.95 | 17.37
659 | 401.4 | 217 | 222 | 146 | 149 | 54.95 | 49.93 | 17.37
660 | 401.5 | 211 | 224 | 143 | 147 | 54.91 | 49.86 | 17.39
661 | 402.1 | 204 | 225 | 145 | 148 | 54.9 | 49.91 | 17.39
662 | 402.4 | 226 | 212 | 147 | 150 | 54.92 | 49.97 | 17.39
663 | 402.1 | 208 | 230 | 147 | 148 | 54.94 | 49.93 | 17.42
664 | 402.5 | 206 | 229 | 148 | 148 | 54.95 | 49.93 | 17.39
665 | 401.9 | 220 | 218 | 149 | 147 | 54.86 | 49.88 | 17.38
666 | 402.3 | 218 | 225 | 147 | 145 | 54.94 | 49.88 | 17.34
667 | 402.3 | 218 | 220 | 147 | 144 | 54.85 | 49.93 | 17.43
668 | 402.5 | 219 | 219 | 148 | 149 | 54.89 | 49.86 | 17.44
669 | 401.9 | 218 | 220 | 146 | 151 | 54.84 | 49.81 | 17.32
670 | 402.2 | 216 | 221 | 148 | 147 | 54.91 | 49.89 | 17.4
671 | 402.4 | 219 | 219 | 147 | 150 | 54.79 | 49.98 | 17.4
672 | 401.3 | 222 | 220 | 144 | 146 | 54.92 | 49.97 | 17.38
673 | 401.5 | 218 | 217 | 147 | 146 | 54.96 | 49.97 | 17.48
674 | 401.1 | 224 | 206 | 147 | 148 | 54.96 | 49.98 | 17.47
675 | 402.4 | 217 | 218 | 148 | 148 | 54.98 | 49.99 | 17.49
676 | 401.8 | 223 | 219 | 149 | 150 | 54.99 | 49.98 | 17.49
677 | 401.6 | 212 | 233 | 150 | 149 | 54.97 | 49.99 | 17.48
678 | 402.1 | 226 | 215 | 147 | 148 | 54.99 | 49.98 | 17.49
679 | 401.6 | 219 | 204 | 146 | 146 | 54.98 | 49.99 | 17.48
680 | 402.4 | 203 | 231 | 150 | 146 | 54.99 | 49.98 | 17.49
681 | 402.7 | 225 | 208 | 148 | 146 | 54.98 | 49.97 | 17.49
682 | 402 | 221 | 218 | 150 | 147 | 54.97 | 49.96 | 17.47
683 | 402 | 206 | 229 | 148 | 146 | 54.98 | 49.99 | 17.48
684 | 402.2 | 215 | 220 | 150 | 148 | 54.99 | 49.98 | 17.49
685 | 402.2 | 227 | 204 | 147 | 144 | 54.98 | 49.99 | 17.48
686 | 402.1 | 203 | 230 | 149 | 147 | 54.97 | 49.98 | 17.47
687 | 402 | 223 | 209 | 148 | 146 | 54.99 | 49.97 | 17.49
688 | 402.1 | 203 | 230 | 149 | 147 | 54.98 | 49.99 | 17.48
689 | 401.2 | 203 | 230 | 147 | 146 | 54.97 | 49.98 | 17.49
690 | 402.4 | 209 | 222 | 147 | 146 | 54.99 | 49.97 | 17.48
691 | 401.5 | 216 | 216 | 148 | 147 | 54.98 | 49.99 | 17.49
692 | 402.1 | 201 | 230 | 147 | 148 | 54.99 | 49.98 | 17.48
693 | 402.2 | 224 | 212 | 145 | 147 | 54.98 | 49.99 | 17.49
694 | 402 | 209 | 225 | 145 | 145 | 54.99 | 49.98 | 17.49
695 | 401.7 | 217 | 221 | 147 | 148 | 54.98 | 49.99 | 17.48
696 | 402 | 217 | 218 | 148 | 147 | 54.99 | 49.99 | 17.48
697 | 401.9 | 217 | 223 | 150 | 149 | 54.98 | 49.97 | 17.47
698 | 401.9 | 230 | 200 | 145 | 144 | 54.99 | 49.98 | 17.49
699 | 401.7 | 210 | 226 | 146 | 146 | 54.97 | 49.98 | 17.49
700 | 401.6 | 219 | 219 | 149 | 149 | 54.99 | 49.989 | 17.47
701 | 402.3 | 217 | 222 | 147 | 149 | 54.99 | 49.98 | 17.48
702 | 402.2 | 219 | 223 | 147 | 149 | 54.98 | 49.99 | 17.49
703 | 401.6 | 221 | 220 | 148 | 149 | 54.99 | 49.98 | 17.48
704 | 402 | 221 | 219 | 145 | 148 | 54.99 | 49.98 | 17.47
705 | 401.6 | 220 | 216 | 145 | 148 | 54.98 | 49.99 | 17.48
706 | 401.8 | 208 | 224 | 145 | 148 | 54.99 | 49.98 | 17.48
707 | 401.5 | 208 | 224 | 147 | 146 | 54.97 | 49.98 | 17.49
708 | 401.4 | 213 | 225 | 147 | 142 | 54.99 | 49.98 | 17.49
709 | 401.9 | 225 | 218 | 149 | 147 | 54.97 | 49.99 | 17.47
710 | 401.6 | 204 | 229 | 147 | 148 | 54.97 | 49.98 | 17.48
711 | 402 | 200 | 228 | 147 | 148 | 54.98 | 49.97 | 17.49
712 | 401.9 | 220 | 213 | 147 | 147 | 54.99 | 49.98 | 17.48
713 | 402.3 | 224 | 208 | 147 | 147 | 54.99 | 49.97 | 17.48
714 | 402 | 217 | 218 | 148 | 148 | 54.97 | 49.99 | 17.49
757 | 402.2 | 205 | 226 | 150 | 148 | 54.99 | 49.97 | 17.48
758 | 401.6 | 221 | 220 | 149 | 149 | 54.98 | 49.99 | 17.49
759 | 401.5 | 216 | 219 | 148 | 147 | 54.97 | 49.98 | 17.47
760 | 402.2 | 219 | 220 | 149 | 148 | 54.99 | 49.99 | 17.48
761 | 401.8 | 209 | 230 | 147 | 146 | 54.98 | 49.97 | 17.48
762 | 402.4 | 228 | 230 | 147 | 147 | 54.98 | 49.98 | 17.49
763 | 402.3 | 224 | 204 | 145 | 145 | 54.97 | 49.98 | 17.49
764 | 402.1 | 218 | 222 | 151 | 149 | 54.97 | 49.99 | 17.48
765 | 401.8 | 209 | 231 | 146 | 148 | 54.99 | 49.98 | 17.49
766 | 401.3 | 205 | 226 | 147 | 145 | 54.98 | 49.97 | 17.48
767 | 401.8 | 225 | 208 | 149 | 148 | 54.98 | 49.99 | 17.47
768 | 401.8 | 207 | 228 | 149 | 148 | 54.98 | 49.99 | 17.49
769 | 401.7 | 221 | 216 | 148 | 147 | 54.97 | 49.98 | 17.48
770 | 401.9 | 226 | 202 | 147 | 145 | 54.98 | 49.97 | 17.45
771 | 402 | 229 | 200 | 148 | 145 | 54.99 | 49.99 | 17.47
772 | 401.6 | 229 | 209 | 148 | 147 | 54.98 | 49.97 | 17.48
773 | 401.8 | 209 | 229 | 148 | 148 | 54.98 | 49.97 | 17.47
774 | 399.8 | 219 | 215 | 148 | 146 | 54.97 | 49.99 | 17.47
775 | 401.8 | 217 | 219 | 148 | 150 | 54.98 | 49.97 | 17.49
776 | 402.2 | 215 | 230 | 147 | 147 | 54.96 | 49.98 | 17.46
777 | 402.4 | 231 | 212 | 149 | 150 | 54.98 | 49.99 | 17.48
778 | 402.3 | 217 | 221 | 149 | 148 | 54.97 | 49.99 | 17.47
779 | 401.2 | 228 | 202 | 146 | 147 | 54.97 | 49.98 | 17.46
780 | 400.9 | 224 | 200 | 146 | 144 | 54.99 | 49.99 | 17.46
781 | 402.3 | 232 | 206 | 147 | 148 | 54.97 | 49.99 | 17.49
782 | 401.8 | 213 | 227 | 149 | 150 | 54.97 | 49.98 | 17.48
783 | 402.3 | 219 | 216 | 148 | 148 | 54.99 | 49.97 | 17.45
784 | 402 | 221 | 221 | 149 | 147 | 54.98 | 49.95 | 17.47
785 | 401.7 | 218 | 218 | 147 | 149 | 54.99 | 49.98 | 17.49
786 | 401.4 | 203 | 225 | 147 | 146 | 54.97 | 49.98 | 17.48
787 | 402.6 | 217 | 218 | 147 | 148 | 54.98 | 49.99 | 17.49
788 | 401.6 | 217 | 213 | 147 | 147 | 54.99 | 49.97 | 17.48
789 | 402.1 | 205 | 232 | 144 | 146 | 54.99 | 49.97 | 17.46
790 | 402 | 230 | 205 | 145 | 143 | 54.97 | 49.99 | 17.49
791 | 401.7 | 212 | 227 | 147 | 147 | 54.98 | 49.97 | 17.49
792 | 402.2 | 221 | 214 | 148 | 147 | 54.99 | 49.98 | 17.48
793 | 402.2 | 218 | 219 | 143 | 148 | 54.98 | 49.99 | 17.49
794 | 402.4 | 219 | 221 | 148 | 149 | 54.98 | 49.97 | 17.48
795 | 401.7 | 218 | 223 | 149 | 151 | 54.98 | 49.99 | 17.48
796 | 401.9 | 206 | 224 | 146 | 147 | 54.97 | 49.99 | 17.47
797 | 401.6 | 219 | 220 | 149 | 149 | 54.99 | 49.98 | 17.47
798 | 401.9 | 209 | 227 | 145 | 141 | 54.97 | 49.99 | 17.47
макс | 402.7 | 232 | 234 | 152 | 153 | 54.99 | 49.99 | 17.49
мин | 399.8 | 200 | 200 | 140 | 139 | 54.79 | 49.81 | 17.32
среднее | 401.7609 | 216.9441 | 218.1748 | 147.3823 | 147.4942 | 54.9637 | 49.96904 | 17.46047

## Пары
№ ПМ | Вес, гр | Индукция на пов-ти, мТл, N | Индукция на пов-ти, мТл, S | Магнитный поток, мВб, N | Магнитный поток, мВб, S

## Измер 2025
№ ПМ | Вес, гр | Индукция на пов-ти, мТл, N | Индукция на пов-ти, мТл, S | Магнитный поток, мВб, N | Магнитный поток, мВб, S | X, мм | Y, мм | H. Мм

## Завод_партия 1
Магниты "монолит" - 1 партия (1 - 798)
Sm2Co17 55×50×17,5 | [7 empty] | Измерения
P/N | WEIGHT (g) | 20°C(Φ0) (mwb) | 200°C(Φ1) (mwb) | (Φ0-Φ1)/Φ0(﹪) | B1(GS) | B2(GS) | (B1-B2)/B1(﹪) | 20°C(Φ0) (mwb) | B1(GS) | B2(GS) | (B1-B2)/B1(%)
1 | 399.7 | 165 | 161 | 2.424242 | 2760 | 2640 | 4.347826
2 | 400.6 | 163 | 163 | 0 | 2700 | 2830 | -4.814815
3 | 400.6 | 165 | 165 | 0 | 2890 | 2750 | 4.844291
4 | 400.7 | 165 | 163 | 1.212121 | 2770 | 2900 | -4.693141
5 | 400.2 | 162 | 162 | 0 | 2750 | 2800 | -1.818182
6 | 400.7 | 164 | 163 | 0.6097561 | 2620 | 2750 | -4.961832
7 | 400.2 | 163 | 161 | 1.226994 | 2720 | 2850 | -4.779412
8 | 400.5 | 163 | 162 | 0.6134969 | 2810 | 2670 | 4.982206
9 | 400.9 | 165 | 164 | 0.6060606 | 2700 | 2830 | -4.814815
10 | 400.5 | 163 | 161 | 1.226994 | 2800 | 2700 | 3.571429
11 | 400.8 | 166 | 164 | 1.204819 | 2760 | 2700 | 2.173913
12 | 400.5 | 163 | 162 | 0.6134969 | 2830 | 2690 | 4.946996
13 | 400.6 | 164 | 163 | 0.6097561 | 2860 | 2720 | 4.895105
14 | 400.4 | 163 | 161 | 1.226994 | 2670 | 2760 | -3.370787
15 | 400.6 | 164 | 164 | 0 | 2680 | 2810 | -4.850746
16 | 400.6 | 164 | 163 | 0.6097561 | 2710 | 2830 | -4.428044
17 | 400.8 | 166 | 165 | 0.6024096 | 2790 | 2760 | 1.075269
18 | 400.6 | 163 | 162 | 0.6134969 | 2730 | 2700 | 1.098901
19 | 400.5 | 162 | 162 | 0 | 2720 | 2750 | -1.102941
20 | 400.7 | 166 | 163 | 1.807229 | 2720 | 2850 | -4.779412
21 | 400.5 | 163 | 161 | 1.226994 | 2780 | 2730 | 1.798561
22 | 400.7 | 164 | 163 | 0.6097561 | 2830 | 2690 | 4.946996
23 | 400.8 | 166 | 164 | 1.204819 | 2820 | 2700 | 4.255319
24 | 400.7 | 167 | 165 | 1.197605 | 2730 | 2770 | -1.465201
25 | 400.7 | 165 | 164 | 0.6060606 | 2740 | 2790 | -1.824818
26 | 400.6 | 164 | 163 | 0.6097561 | 2740 | 2870 | -4.744526
27 | 400.7 | 163 | 162 | 0.6134969 | 2870 | 2730 | 4.878049
28 | 400.7 | 166 | 164 | 1.204819 | 2700 | 2830 | -4.814815
29 | 400.4 | 164 | 163 | 0.6097561 | 2880 | 2740 | 4.861111
30 | 400.7 | 165 | 164 | 0.6060606 | 2670 | 2660 | 0.3745318
31 | 400.6 | 163 | 161 | 1.226994 | 2760 | 2640 | 4.347826
32 | 400.6 | 164 | 163 | 0.6097561 | 2670 | 2800 | -4.868914
33 | 400.4 | 164 | 162 | 1.219512 | 2870 | 2730 | 4.878049
34 | 400.1 | 164 | 164 | 0 | 2730 | 2860 | -4.761905
35 | 400.6 | 165 | 164 | 0.6060606 | 2750 | 2800 | -1.818182
36 | 400.7 | 163 | 162 | 0.6134969 | 2620 | 2750 | -4.961832
37 | 400.8 | 163 | 162 | 0.6134969 | 2710 | 2840 | -4.797048
38 | 400.6 | 164 | 162 | 1.219512 | 2800 | 2660 | 5
39 | 400.5 | 165 | 163 | 1.212121 | 2700 | 2830 | -4.814815
40 | 400.8 | 166 | 165 | 0.6024096 | 2810 | 2670 | 4.982206
41 | 400.6 | 164 | 163 | 0.6097561 | 2760 | 2700 | 2.173913
42 | 400.7 | 163 | 162 | 0.6134969 | 2820 | 2680 | 4.964539
43 | 400.9 | 164 | 163 | 0.6097561 | 2830 | 2690 | 4.946996
44 | 400.9 | 166 | 165 | 0.6024096 | 2670 | 2760 | -3.370787
45 | 400.9 | 164 | 163 | 0.6097561 | 2680 | 2810 | -4.850746
46 | 400.5 | 166 | 164 | 1.204819 | 2710 | 2830 | -4.428044
47 | 400.8 | 167 | 165 | 1.197605 | 2790 | 2760 | 1.075269
48 | 400.5 | 163 | 161 | 1.226994 | 2730 | 2700 | 1.098901
49 | 400.7 | 164 | 163 | 0.6097561 | 2720 | 2750 | -1.102941
50 | 400.1 | 165 | 164 | 0.6060606 | 2720 | 2850 | -4.779412
51 | 400.2 | 165 | 164 | 0.6060606 | 2780 | 2730 | 1.798561
52 | 400.7 | 165 | 165 | 0 | 2830 | 2690 | 4.946996
53 | 400.3 | 166 | 165 | 0.6024096 | 2820 | 2700 | 4.255319
54 | 399.8 | 164 | 163 | 0.6097561 | 2730 | 2770 | -1.465201
55 | 400.8 | 166 | 164 | 1.204819 | 2740 | 2790 | -1.824818
56 | 400.7 | 164 | 163 | 0.6097561 | 2700 | 2830 | -4.814815
57 | 401 | 167 | 165 | 1.197605 | 2860 | 2720 | 4.895105
58 | 400.9 | 165 | 164 | 0.6060606 | 2740 | 2870 | -4.744526
59 | 400.7 | 164 | 164 | 0 | 2860 | 2720 | 4.895105
60 | 400.8 | 164 | 161 | 1.829268 | 2670 | 2660 | 0.3745318
61 | 400.8 | 167 | 165 | 1.197605 | 2730 | 2860 | -4.761905
62 | 400.4 | 164 | 163 | 0.6097561 | 2790 | 2740 | 1.792115
63 | 400.4 | 162 | 162 | 0 | 2840 | 2700 | 4.929577
64 | 401 | 166 | 164 | 1.204819 | 2710 | 2840 | -4.797048
65 | 400.7 | 163 | 162 | 0.6134969 | 2810 | 2670 | 4.982206
66 | 400.5 | 164 | 163 | 0.6097561 | 2750 | 2740 | 0.3636364
67 | 400.4 | 163 | 162 | 0.6134969 | 2680 | 2810 | -4.850746
68 | 400.8 | 164 | 163 | 0.6097561 | 2840 | 2700 | 4.929577
69 | 400.6 | 165 | 163 | 1.212121 | 2650 | 2780 | -4.90566
70 | 400.5 | 165 | 164 | 0.6060606 | 2890 | 2750 | 4.844291
71 | 400.9 | 164 | 163 | 0.6097561 | 2800 | 2660 | 5
72 | 400.6 | 164 | 164 | 0 | 2690 | 2780 | -3.345725
73 | 400.5 | 162 | 162 | 0 | 2700 | 2830 | -4.814815
74 | 400.7 | 163 | 162 | 0.6134969 | 2760 | 2750 | 0.3623188
75 | 400.9 | 164 | 163 | 0.6097561 | 2750 | 2750 | 0
76 | 400.8 | 164 | 164 | 0 | 2720 | 2790 | -2.573529
77 | 400.3 | 164 | 162 | 1.219512 | 2760 | 2890 | -4.710145
78 | 400.9 | 164 | 161 | 1.829268 | 2810 | 2670 | 4.982206
79 | 400.8 | 162 | 162 | 0 | 2690 | 2820 | -4.832714
80 | 400.5 | 162 | 162 | 0 | 2810 | 2670 | 4.982206
81 | 400.6 | 164 | 162 | 1.219512 | 2700 | 2830 | -4.814815
82 | 400.7 | 163 | 163 | 0 | 2780 | 2650 | 4.676259
83 | 400.6 | 163 | 161 | 1.226994 | 2710 | 2840 | -4.797048
84 | 400.6 | 165 | 164 | 0.6060606 | 2750 | 2660 | 3.272727
85 | 400.8 | 163 | 162 | 0.6134969 | 2850 | 2710 | 4.912281
86 | 400.2 | 164 | 161 | 1.829268 | 2800 | 2680 | 4.285714
87 | 400.7 | 164 | 162 | 1.219512 | 2750 | 2700 | 1.818182
88 | 400.4 | 164 | 163 | 0.6097561 | 2850 | 2750 | 3.508772
89 | 400.6 | 164 | 163 | 0.6097561 | 2890 | 2750 | 4.844291
90 | 400.6 | 162 | 162 | 0 | 2830 | 2690 | 4.946996
91 | 400.4 | 165 | 162 | 1.818182 | 2720 | 2850 | -4.779412
92 | 400.3 | 166 | 164 | 1.204819 | 2780 | 2660 | 4.316547
93 | 399.9 | 163 | 162 | 0.6134969 | 2780 | 2740 | 1.438849
94 | 400.7 | 163 | 162 | 0.6134969 | 2720 | 2850 | -4.779412
95 | 400.7 | 164 | 162 | 1.219512 | 2740 | 2680 | 2.189781
96 | 400.7 | 164 | 162 | 1.219512 | 2680 | 2700 | -0.7462687
97 | 400.7 | 164 | 163 | 0.6097561 | 2820 | 2680 | 4.964539
98 | 400.8 | 164 | 163 | 0.6097561 | 2880 | 2740 | 4.861111
99 | 400.8 | 164 | 163 | 0.6097561 | 2760 | 2760 | 0
100 | 400.7 | 163 | 163 | 0 | 2690 | 2820 | -4.832714
101 | 400.6 | 164 | 162 | 1.219512 | 2670 | 2800 | -4.868914
102 | 400.6 | 163 | 162 | 0.6134969 | 2780 | 2650 | 4.676259
103 | 400.7 | 161 | 161 | 0 | 2610 | 2720 | -4.214559
104 | 400.7 | 163 | 163 | 0 | 2700 | 2830 | -4.814815
105 | 401 | 164 | 163 | 0.6097561 | 2740 | 2740 | 0
106 | 400.3 | 164 | 163 | 0.6097561 | 2680 | 2770 | -3.358209
107 | 400.9 | 164 | 162 | 1.219512 | 2850 | 2710 | 4.912281
108 | 399.9 | 161 | 161 | 0 | 2670 | 2800 | -4.868914
109 | 400.5 | 164 | 163 | 0.6097561 | 2800 | 2680 | 4.285714
110 | 400.4 | 165 | 164 | 0.6060606 | 2720 | 2850 | -4.779412
111 | 401 | 164 | 162 | 1.219512 | 2710 | 2720 | -0.3690037
112 | 400.2 | 163 | 161 | 1.226994 | 2830 | 2690 | 4.946996
113 | 400.3 | 162 | 161 | 0.617284 | 2820 | 2680 | 4.964539
114 | 400.5 | 163 | 162 | 0.6134969 | 2650 | 2780 | -4.90566
115 | 400.4 | 164 | 163 | 0.6097561 | 2690 | 2820 | -4.832714
116 | 400.69 | 166 | 164 | 1.204819 | 2700 | 2800 | -3.703704
117 | 400.8 | 164 | 164 | 0 | 2740 | 2790 | -1.824818
118 | 400 | 161 | 161 | 0 | 2640 | 2760 | -4.545455
119 | 400.2 | 163 | 162 | 0.6134969 | 2790 | 2660 | 4.659498
120 | 400.4 | 164 | 163 | 0.6097561 | 2820 | 2680 | 4.964539
121 | 400.2 | 164 | 163 | 0.6097561 | 2770 | 2820 | -1.805054
122 | 400.5 | 165 | 163 | 1.212121 | 2730 | 2810 | -2.930403
123 | 400.9 | 164 | 162 | 1.219512 | 2770 | 2760 | 0.3610108
124 | 400.2 | 164 | 163 | 0.6097561 | 2720 | 2850 | -4.779412
125 | 400 | 164 | 162 | 1.219512 | 2870 | 2730 | 4.878049
126 | 400.8 | 166 | 164 | 1.204819 | 2730 | 2860 | -4.761905
127 | 400.5 | 166 | 164 | 1.204819 | 2770 | 2820 | -1.805054
128 | 400.3 | 164 | 163 | 0.6097561 | 2710 | 2770 | -2.214022
129 | 401.2 | 164 | 162 | 1.219512 | 2770 | 2790 | -0.7220217
130 | 400.3 | 162 | 161 | 0.617284 | 2630 | 2760 | -4.942966
131 | 400.7 | 165 | 164 | 0.6060606 | 2680 | 2810 | -4.850746
132 | 399.9 | 162 | 161 | 0.617284 | 2820 | 2680 | 4.964539
133 | 400.5 | 166 | 164 | 1.204819 | 2790 | 2790 | 0
134 | 400.6 | 163 | 162 | 0.6134969 | 2740 | 2720 | 0.729927
135 | 400.7 | 166 | 164 | 1.204819 | 2880 | 2740 | 4.861111
136 | 400.5 | 163 | 161 | 1.226994 | 2860 | 2720 | 4.895105
137 | 400.8 | 163 | 163 | 0 | 2780 | 2650 | 4.676259
138 | 400.1 | 164 | 163 | 0.6097561 | 2680 | 2810 | -4.850746
139 | 400.8 | 163 | 162 | 0.6134969 | 2820 | 2680 | 4.964539
140 | 400.3 | 166 | 164 | 1.204819 | 2750 | 2880 | -4.727273
141 | 401.1 | 165 | 163 | 1.212121 | 2720 | 2720 | 0
142 | 401.4 | 162 | 161 | 0.617284 | 2610 | 2740 | -4.980843
143 | 401.6 | 163 | 161 | 1.226994 | 2710 | 2840 | -4.797048
144 | 400.7 | 165 | 164 | 0.6060606 | 2820 | 2960 | -4.964539
145 | 400.7 | 163 | 162 | 0.6134969 | 2680 | 2810 | -4.850746
146 | 400.5 | 163 | 162 | 0.6134969 | 2870 | 2730 | 4.878049
147 | 400.8 | 164 | 163 | 0.6097561 | 2690 | 2810 | -4.460967
148 | 400.7 | 163 | 163 | 0 | 2840 | 2700 | 4.929577
149 | 400.6 | 163 | 161 | 1.226994 | 2710 | 2740 | -1.107011
150 | 401.1 | 166 | 164 | 1.204819 | 2900 | 2760 | 4.827586
151 | 400.7 | 164 | 162 | 1.219512 | 2680 | 2810 | -4.850746
152 | 400.7 | 164 | 163 | 0.6097561 | 2800 | 2660 | 5
153 | 400.8 | 163 | 163 | 0 | 2840 | 2700 | 4.929577
154 | 400.8 | 162 | 162 | 0 | 2820 | 2680 | 4.964539
155 | 400.9 | 163 | 163 | 0 | 2650 | 2780 | -4.90566
156 | 401 | 166 | 165 | 0.6024096 | 2870 | 2730 | 4.878049
157 | 400.8 | 163 | 163 | 0 | 2600 | 2720 | 1.075269
158 | 400.8 | 166 | 165 | 0.6024096 | 2840 | 2700 | 4.929577
159 | 400.9 | 165 | 165 | 0 | 2790 | 2760 | 1.075269
162 | 400.3 | 164 | 164 | 0 | 2740 | 2780 | -1.459854
161 | 400.9 | 166 | 165 | 0.6024096 | 2740 | 2810 | -2.554745
162 | 400.5 | 164 | 164 | 0 | 2840 | 2700 | 4.929577
163 | 400.7 | 164 | 164 | 0 | 2750 | 2880 | -4.727273
164 | 400.7 | 163 | 162 | 0.6134969 | 2630 | 2760 | -4.942966
165 | 400.9 | 165 | 165 | 0 | 2740 | 2870 | -4.744526
166 | 400.8 | 163 | 163 | 0 | 2700 | 2830 | -4.814815
167 | 400.9 | 166 | 166 | 0 | 2730 | 2820 | -3.296703
168 | 400.1 | 164 | 163 | 0.6097561 | 2760 | 2890 | -4.710145
169 | 400.7 | 163 | 163 | 0 | 2720 | 2760 | -1.470588
170 | 401.1 | 165 | 165 | 0 | 2680 | 2810 | -4.850746
171 | 400.8 | 165 | 165 | 0 | 2770 | 2760 | 0.3610108
172 | 400.9 | 164 | 163 | 0.6097561 | 2810 | 2670 | 4.982206
173 | 400.5 | 163 | 162 | 0.6134969 | 2850 | 2710 | 4.912281
174 | 400.5 | 162 | 162 | 0 | 2710 | 2730 | -0.7380074
175 | 400.3 | 163 | 162 | 0.6134969 | 2770 | 2730 | 1.444043
176 | 400.7 | 165 | 164 | 0.6060606 | 2740 | 2760 | -0.729927
177 | 400.3 | 165 | 164 | 0.6060606 | 2690 | 2820 | -4.832714
178 | 400.8 | 163 | 163 | 0 | 2680 | 2730 | -1.865672
179 | 399.9 | 162 | 162 | 0 | 2690 | 2820 | -4.832714
180 | 400.7 | 165 | 164 | 0.6060606 | 2700 | 2770 | -2.592593
181 | 400.7 | 164 | 163 | 0.6097561 | 2780 | 2750 | 1.079137
182 | 400.9 | 165 | 165 | 0 | 2720 | 2750 | -1.102941
183 | 401.2 | 163 | 163 | 0 | 2810 | 2720 | 3.202847
184 | 401.2 | 165 | 165 | 0 | 2680 | 2770 | -3.358209
185 | 400.8 | 164 | 163 | 0.6097561 | 2740 | 2720 | 0.729927
186 | 400.3 | 163 | 162 | 0.6134969 | 2720 | 2650 | 2.573529
187 | 401 | 163 | 162 | 0.6134969 | 2800 | 2660 | 5
188 | 400.5 | 164 | 163 | 0.6097561 | 2880 | 2740 | 4.861111
189 | 401.2 | 164 | 164 | 0 | 2860 | 2720 | 4.895105
190 | 400.7 | 163 | 162 | 0.6134969 | 2720 | 2850 | -4.779412
191 | 400.5 | 165 | 164 | 0.6060606 | 2780 | 2780 | 0
192 | 400.8 | 163 | 163 | 0 | 2710 | 2840 | -4.797048
193 | 401 | 164 | 164 | 0 | 2750 | 2820 | -2.545455
194 | 400.6 | 163 | 163 | 0 | 2840 | 2700 | 4.929577
195 | 400.4 | 163 | 163 | 0 | 2700 | 2830 | -4.814815
196 | 401.4 | 162 | 162 | 0 | 2840 | 2700 | 4.929577
197 | 400.8 | 164 | 163 | 0.6097561 | 2830 | 2690 | 4.946996
198 | 400.5 | 163 | 163 | 0 | 2860 | 2720 | 4.895105
199 | 401 | 164 | 163 | 0.6097561 | 2740 | 2870 | -4.744526
200 | 400.9 | 166 | 165 | 0.6024096 | 2790 | 2700 | 3.225806
201 | 400.4 | 163 | 163 | 0 | 2910 | 2770 | 4.810997
202 | 400.5 | 161 | 161 | 0 | 2800 | 2660 | 5
203 | 400.6 | 165 | 164 | 0.6060606 | 2790 | 2670 | 4.301075
204 | 401 | 166 | 165 | 0.6024096 | 2710 | 2810 | -3.690037
205 | 401 | 164 | 164 | 0 | 2730 | 2860 | -4.761905
206 | 400.8 | 166 | 166 | 0 | 2770 | 2790 | -0.7220217
207 | 400.7 | 163 | 163 | 0 | 2860 | 2720 | 4.895105
208 | 400.2 | 165 | 165 | 0 | 2700 | 2740 | -1.481481
209 | 401.3 | 163 | 163 | 0 | 2800 | 2660 | 5
210 | 401.1 | 164 | 164 | 0 | 2670 | 2800 | -4.868914
211 | 401 | 165 | 164 | 0.6060606 | 2850 | 2730 | 4.210526
212 | 401.2 | 163 | 163 | 0 | 2670 | 2800 | -4.868914
213 | 401.5 | 165 | 165 | 0 | 2750 | 2880 | -4.727273
214 | 401.5 | 165 | 164 | 0.6060606 | 2750 | 2730 | 0.7272727
215 | 401.2 | 163 | 162 | 0.6134969 | 2820 | 2680 | 4.964539
216 | 401.1 | 165 | 163 | 1.212121 | 2860 | 2720 | 4.895105
217 | 401.6 | 164 | 162 | 1.219512 | 2750 | 2880 | -4.727273
218 | 401 | 165 | 165 | 0 | 2770 | 2680 | 3.249097
219 | 400.7 | 163 | 162 | 0.6134969 | 2840 | 2700 | 4.929577
220 | 401.6 | 164 | 164 | 0 | 2800 | 2670 | 4.642857
221 | 401.5 | 163 | 163 | 0 | 2790 | 2660 | 4.659498
222 | 401.5 | 165 | 164 | 0.6060606 | 2690 | 2740 | -1.858736
223 | 401.6 | 167 | 166 | 0.5988024 | 2890 | 2750 | 4.844291
224 | 401.7 | 164 | 163 | 0.6097561 | 2690 | 2820 | -4.832714
225 | 401.1 | 165 | 165 | 0 | 2840 | 2740 | 3.521127
226 | 400.5 | 163 | 161 | 1.226994 | 2830 | 2690 | 4.946996
227 | 401.2 | 164 | 162 | 1.219512 | 2670 | 2770 | -3.745318
228 | 401 | 166 | 165 | 0.6024096 | 2710 | 2710 | 0
229 | 400.9 | 163 | 161 | 1.226994 | 2870 | 2730 | 4.878049
230 | 401.4 | 164 | 163 | 0.6097561 | 2810 | 2670 | 4.982206
231 | 401.4 | 167 | 166 | 0.5988024 | 2750 | 2790 | -1.454545
232 | 400.4 | 163 | 162 | 0.6134969 | 2700 | 2830 | -4.814815
233 | 400.9 | 164 | 163 | 0.6097561 | 2710 | 2840 | -4.797048
234 | 401.2 | 166 | 164 | 1.204819 | 2760 | 2890 | -4.710145
235 | 400.6 | 166 | 165 | 0.6024096 | 2720 | 2850 | -4.779412
236 | 401.1 | 164 | 163 | 0.6097561 | 2680 | 2810 | -4.850746
237 | 400.9 | 165 | 163 | 1.212121 | 2840 | 2700 | 4.929577
238 | 401.5 | 168 | 166 | 1.190476 | 2820 | 2690 | 4.609929
239 | 401.2 | 164 | 164 | 0 | 2840 | 2700 | 4.929577
240 | 401.4 | 164 | 164 | 0 | 2770 | 2640 | 4.693141
241 | 401.5 | 165 | 163 | 1.212121 | 2750 | 2880 | -4.727273
242 | 401.4 | 168 | 166 | 1.190476 | 2680 | 2810 | -4.850746
243 | 400.8 | 165 | 164 | 0.6060606 | 2800 | 2760 | 1.428571
244 | 400.8 | 164 | 163 | 0.6097561 | 2740 | 2870 | -4.744526
245 | 401.1 | 168 | 167 | 0.5952381 | 2790 | 2700 | 3.225806
246 | 401.3 | 164 | 163 | 0.6097561 | 2830 | 2690 | 4.946996
247 | 400 | 164 | 163 | 0.6097561 | 2620 | 2750 | -4.961832
248 | 401.5 | 167 | 165 | 1.197605 | 2730 | 2820 | -3.296703
249 | 401.4 | 167 | 165 | 1.197605 | 2810 | 2700 | 3.914591
250 | 401.5 | 165 | 164 | 0.6060606 | 2790 | 2700 | 3.225806
251 | 400.9 | 163 | 161 | 1.226994 | 2830 | 2690 | 4.946996
252 | 400.5 | 163 | 162 | 0.6134969 | 2670 | 2760 | -3.370787
253 | 401.5 | 165 | 163 | 1.212121 | 2780 | 2830 | -1.798561
254 | 401 | 163 | 161 | 1.226994 | 2670 | 2800 | -4.868914
255 | 400.8 | 163 | 162 | 0.6134969 | 2860 | 2720 | 4.895105
256 | 401.2 | 164 | 163 | 0.6097561 | 2750 | 2630 | 4.363636
257 | 401.6 | 163 | 162 | 0.6134969 | 2640 | 2770 | -4.924242
258 | 401.1 | 164 | 163 | 0.6097561 | 2660 | 2790 | -4.887218
259 | 401.4 | 163 | 163 | 0 | 2740 | 2870 | -4.744526
260 | 401.5 | 165 | 164 | 0.6060606 | 2690 | 2740 | -1.858736
261 | 401.6 | 164 | 163 | 0.6097561 | 2650 | 2780 | -4.90566
262 | 401.3 | 166 | 166 | 0 | 2730 | 2730 | 0
263 | 401.4 | 164 | 164 | 0 | 2830 | 2690 | 4.946996
264 | 401.3 | 168 | 167 | 0.5952381 | 2660 | 2790 | -4.887218
265 | 400.7 | 166 | 165 | 0.6024096 | 2670 | 2800 | -4.868914
266 | 400.8 | 166 | 165 | 0.6024096 | 2860 | 2720 | 4.895105
267 | 401.2 | 166 | 165 | 0.6024096 | 2740 | 2700 | 1.459854
268 | 400.7 | 165 | 163 | 1.212121 | 2690 | 2820 | -4.832714
269 | 400.9 | 165 | 164 | 0.6060606 | 2780 | 2660 | 4.316547
270 | 401.1 | 162 | 161 | 0.617284 | 2670 | 2800 | -4.868914
271 | 400.9 | 165 | 163 | 1.212121 | 2840 | 2700 | 4.929577
272 | 400.1 | 165 | 164 | 0.6060606 | 2840 | 2700 | 4.929577
273 | 401.6 | 165 | 165 | 0 | 2680 | 2730 | -1.865672
274 | 401.4 | 166 | 165 | 0.6024096 | 2690 | 2820 | -4.832714
275 | 401 | 164 | 162 | 1.219512 | 2840 | 2700 | 4.929577
276 | 401.7 | 164 | 162 | 1.219512 | 2700 | 2830 | -4.814815
277 | 400.2 | 165 | 163 | 1.212121 | 2840 | 2700 | 4.929577
278 | 400.6 | 163 | 161 | 1.226994 | 2760 | 2670 | 3.26087
279 | 400.8 | 164 | 163 | 0.6097561 | 2720 | 2850 | -4.779412
280 | 400.5 | 165 | 164 | 0.6060606 | 2840 | 2700 | 4.929577
281 | 400.3 | 163 | 162 | 0.6134969 | 2780 | 2650 | 4.676259
282 | 400.5 | 165 | 164 | 0.6060606 | 2750 | 2790 | -1.454545
283 | 400.5 | 165 | 165 | 0 | 2750 | 2730 | 0.7272727
284 | 400.5 | 164 | 163 | 0.6097561 | 2730 | 2860 | -4.761905
285 | 400.7 | 164 | 164 | 0 | 2860 | 2720 | 4.895105
286 | 400.5 | 165 | 164 | 0.6060606 | 2740 | 2750 | -0.3649635
287 | 400.2 | 163 | 163 | 0 | 2730 | 2690 | 1.465201
288 | 400.7 | 164 | 163 | 0.6097561 | 2720 | 2850 | -4.779412
289 | 400.6 | 163 | 163 | 0 | 2730 | 2860 | -4.761905
290 | 400.3 | 162 | 162 | 0 | 2630 | 2750 | -4.562738
291 | 400.9 | 164 | 164 | 0 | 2690 | 2740 | -1.858736
292 | 400.5 | 162 | 162 | 0 | 2630 | 2690 | -2.281369
293 | 400.4 | 164 | 164 | 0 | 2800 | 2780 | 0.7142857
294 | 400.3 | 164 | 164 | 0 | 2840 | 2700 | 4.929577
295 | 400.1 | 163 | 162 | 0.6134969 | 2700 | 2830 | -4.814815
296 | 400.9 | 163 | 163 | 0 | 2700 | 2830 | -4.814815
297 | 400.4 | 162 | 162 | 0 | 2800 | 2660 | 5
298 | 400.7 | 163 | 163 | 0 | 2740 | 2870 | -4.744526
299 | 400.9 | 165 | 165 | 0 | 2710 | 2840 | -4.797048
300 | 400.5 | 162 | 162 | 0 | 2670 | 2800 | -4.868914
301 | 400.9 | 164 | 164 | 0 | 2790 | 2790 | 0
302 | 399.8 | 164 | 163 | 0.6097561 | 2750 | 2620 | 4.727273
303 | 400.4 | 162 | 162 | 0 | 2780 | 2760 | 0.7194245
304 | 401 | 165 | 165 | 0 | 2760 | 2890 | -4.710145
305 | 400.5 | 163 | 163 | 0 | 2670 | 2800 | -4.868914
306 | 400.1 | 161 | 161 | 0 | 2740 | 2700 | 1.459854
307 | 400.9 | 164 | 164 | 0 | 2850 | 2710 | 4.912281
308 | 400.5 | 161 | 161 | 0 | 2690 | 2820 | -4.832714
309 | 400.2 | 162 | 162 | 0 | 2690 | 2820 | -4.832714
310 | 400.3 | 163 | 163 | 0 | 2850 | 2710 | 4.912281
311 | 400.2 | 162 | 161 | 0.617284 | 2770 | 2640 | 4.693141
312 | 400.7 | 164 | 164 | 0 | 2700 | 2830 | -4.814815
313 | 400.6 | 164 | 163 | 0.6097561 | 2700 | 2830 | -4.814815
314 | 400.2 | 162 | 162 | 0 | 2720 | 2730 | -0.3676471
315 | 400.5 | 164 | 164 | 0 | 2860 | 2760 | 3.496503
316 | 400.4 | 163 | 163 | 0 | 2670 | 2770 | -3.745318
317 | 401 | 166 | 165 | 0.6024096 | 2790 | 2790 | 0
318 | 401.1 | 165 | 165 | 0 | 2750 | 2750 | 0
319 | 400.7 | 164 | 164 | 0 | 2700 | 2810 | -4.074074
320 | 400 | 165 | 165 | 0 | 2720 | 2850 | -4.779412
321 | 400.6 | 165 | 165 | 0 | 2800 | 2680 | 4.285714
322 | 400.7 | 162 | 162 | 0 | 2700 | 2790 | -3.333333
323 | 400.7 | 163 | 163 | 0 | 2750 | 2880 | -4.727273
324 | 400.7 | 165 | 165 | 0 | 2720 | 2790 | -2.573529
325 | 401.3 | 161 | 161 | 0 | 2900 | 2760 | 4.827586
326 | 401.1 | 163 | 163 | 0 | 2770 | 2670 | 3.610108
327 | 400.9 | 165 | 165 | 0 | 2680 | 2720 | -1.492537
328 | 400.7 | 163 | 163 | 0 | 2710 | 2740 | -1.107011
329 | 400.6 | 163 | 162 | 0.6134969 | 2580 | 2700 | -4.651163
330 | 401.1 | 162 | 162 | 0 | 2690 | 2670 | 0.7434944
331 | 401 | 162 | 162 | 0 | 2840 | 2700 | 4.929577
332 | 401.2 | 164 | 164 | 0 | 2820 | 2680 | 4.964539
333 | 401.1 | 163 | 163 | 0 | 2830 | 2690 | 4.946996
334 | 401.3 | 162 | 161 | 0.617284 | 2670 | 2640 | 1.123596
335 | 401.4 | 163 | 163 | 0 | 2830 | 2690 | 4.946996
336 | 401.1 | 164 | 163 | 0.6097561 | 2760 | 2640 | 4.347826
337 | 401.1 | 165 | 165 | 0 | 2720 | 2770 | -1.838235
338 | 401.4 | 162 | 161 | 0.617284 | 2690 | 2820 | -4.832714
339 | 401.2 | 164 | 164 | 0 | 2700 | 2830 | -4.814815
340 | 401 | 162 | 161 | 0.617284 | 2850 | 2740 | 3.859649
341 | 401 | 163 | 162 | 0.6134969 | 2730 | 2860 | -4.761905
342 | 401.3 | 162 | 162 | 0 | 2650 | 2730 | -3.018868
343 | 401 | 163 | 163 | 0 | 2730 | 2670 | 2.197802
344 | 400.8 | 162 | 162 | 0 | 2750 | 2710 | 1.454545
345 | 400.8 | 162 | 162 | 0 | 2840 | 2700 | 4.929577
346 | 400.2 | 164 | 164 | 0 | 2840 | 2700 | 4.929577
347 | 401.4 | 165 | 165 | 0 | 2710 | 2700 | 0.3690037
348 | 400.9 | 162 | 162 | 0 | 2700 | 2830 | -4.814815
349 | 401.4 | 162 | 161 | 0.617284 | 2680 | 2810 | -4.850746
350 | 400.8 | 163 | 163 | 0 | 2710 | 2840 | -4.797048
351 | 401 | 165 | 164 | 0.6060606 | 2700 | 2740 | -1.481481
352 | 400.9 | 162 | 162 | 0 | 2710 | 2840 | -4.797048
353 | 401 | 165 | 165 | 0 | 2670 | 2770 | -3.745318
354 | 401.2 | 162 | 162 | 0 | 2830 | 2690 | 4.946996
355 | 401 | 164 | 164 | 0 | 2750 | 2710 | 1.454545
356 | 401.2 | 165 | 165 | 0 | 2740 | 2710 | 1.094891
357 | 401.3 | 163 | 162 | 0.6134969 | 2680 | 2810 | -4.850746
358 | 401 | 165 | 165 | 0 | 2700 | 2790 | -3.333333
359 | 401.2 | 163 | 162 | 0.6134969 | 2740 | 2740 | 0
360 | 400.7 | 164 | 164 | 0 | 2810 | 2760 | 1.779359
361 | 401.2 | 161 | 161 | 0 | 2790 | 2660 | 4.659498
362 | 401.1 | 163 | 162 | 0.6134969 | 2690 | 2820 | -4.832714
363 | 400.5 | 162 | 161 | 0.617284 | 2660 | 2790 | -4.887218
364 | 400.5 | 161 | 161 | 0 | 2880 | 2740 | 4.861111
365 | 400.5 | 163 | 162 | 0.6134969 | 2720 | 2850 | -4.779412
366 | 400.4 | 162 | 161 | 0.617284 | 2730 | 2650 | 2.930403
367 | 401.1 | 163 | 163 | 0 | 2730 | 2860 | -4.761905
368 | 400.7 | 164 | 163 | 0.6097561 | 2720 | 2760 | -1.470588
369 | 400.7 | 161 | 161 | 0 | 2720 | 2850 | -4.779412
370 | 401 | 161 | 161 | 0 | 2860 | 2720 | 4.895105
371 | 400.6 | 164 | 163 | 0.6097561 | 2610 | 2740 | -4.980843
372 | 400.7 | 165 | 163 | 1.212121 | 2710 | 2760 | -1.845018
373 | 400.8 | 163 | 163 | 0 | 2740 | 2790 | -1.824818
374 | 400.7 | 163 | 163 | 0 | 2730 | 2860 | -4.761905
375 | 400.7 | 163 | 163 | 0 | 2740 | 2870 | -4.744526
376 | 400.5 | 164 | 164 | 0 | 2790 | 2750 | 1.433692
377 | 400.4 | 164 | 162 | 1.219512 | 2630 | 2640 | -0.3802281
378 | 400.7 | 165 | 164 | 0.6060606 | 2820 | 2960 | -4.964539
379 | 401.1 | 163 | 163 | 0 | 2700 | 2570 | 4.814815
380 | 400.8 | 163 | 161 | 1.226994 | 2840 | 2700 | 4.929577
381 | 401 | 162 | 162 | 0 | 2660 | 2670 | -0.3759398
382 | 400.8 | 163 | 162 | 0.6134969 | 2870 | 2730 | 4.878049
383 | 401 | 162 | 162 | 0 | 2720 | 2850 | -4.779412
384 | 400.2 | 163 | 163 | 0 | 2720 | 2850 | -4.779412
385 | 400.2 | 162 | 162 | 0 | 2840 | 2700 | 4.929577
386 | 401.3 | 162 | 162 | 0 | 2870 | 2730 | 4.878049
387 | 401.2 | 165 | 164 | 0.6060606 | 2670 | 2800 | -4.868914
388 | 400.8 | 162 | 162 | 0 | 2690 | 2820 | -4.832714
389 | 400.7 | 162 | 162 | 0 | 2730 | 2680 | 1.831502
390 | 400.6 | 163 | 162 | 0.6134969 | 2690 | 2820 | -4.832714
391 | 400.6 | 163 | 162 | 0.6134969 | 2730 | 2730 | 0
392 | 400.8 | 163 | 162 | 0.6134969 | 2710 | 2840 | -4.797048
393 | 401.1 | 163 | 163 | 0 | 2730 | 2860 | -4.761905
394 | 401.1 | 164 | 164 | 0 | 2690 | 2820 | -4.832714
395 | 401.1 | 162 | 162 | 0 | 2660 | 2790 | -4.887218
396 | 400.6 | 164 | 163 | 0.6097561 | 2690 | 2730 | -1.486989
397 | 400.3 | 162 | 161 | 0.617284 | 2860 | 2720 | 4.895105
398 | 401 | 163 | 162 | 0.6134969 | 2680 | 2720 | -1.492537
399 | 401 | 161 | 161 | 0 | 2860 | 2720 | 4.895105
400 | 400.9 | 162 | 162 | 0 | 2740 | 2670 | 2.554745
401 | 401.1 | 164 | 163 | 0.6097561 | 2850 | 2710 | 4.912281
402 | 400.7 | 164 | 163 | 0.6097561 | 2700 | 2720 | -0.7407407
403 | 400.7 | 161 | 161 | 0 | 2790 | 2660 | 4.659498
404 | 401.2 | 161 | 161 | 0 | 2680 | 2810 | -4.850746
405 | 400.9 | 163 | 163 | 0 | 2740 | 2680 | 2.189781
406 | 401 | 161 | 161 | 0 | 2650 | 2770 | -4.528302
407 | 401 | 163 | 162 | 0.6134969 | 2830 | 2690 | 4.946996
408 | 400.2 | 165 | 163 | 1.212121 | 2820 | 2770 | 1.77305
409 | 400.9 | 166 | 165 | 0.6024096 | 2780 | 2750 | 1.079137
410 | 401.1 | 163 | 162 | 0.6134969 | 2920 | 2780 | 4.794521
411 | 400.7 | 163 | 162 | 0.6134969 | 2660 | 2710 | -1.879699
412 | 400.8 | 162 | 161 | 0.617284 | 2850 | 2710 | 4.912281
413 | 400.7 | 162 | 162 | 0 | 2840 | 2700 | 4.929577
414 | 400.7 | 166 | 164 | 1.204819 | 2840 | 2710 | 4.577465
415 | 400.6 | 163 | 161 | 1.226994 | 2630 | 2750 | -4.562738
416 | 401 | 162 | 161 | 0.617284 | 2700 | 2830 | -4.814815
417 | 401 | 162 | 161 | 0.617284 | 2680 | 2810 | -4.850746
418 | 401 | 165 | 164 | 0.6060606 | 2760 | 2710 | 1.811594
419 | 401.1 | 162 | 161 | 0.617284 | 2720 | 2850 | -4.779412
420 | 400.8 | 162 | 161 | 0.617284 | 2820 | 2680 | 4.964539
421 | 400.9 | 164 | 164 | 0 | 2740 | 2840 | -3.649635
422 | 400.6 | 164 | 163 | 0.6097561 | 2780 | 2910 | -4.676259
423 | 400.7 | 161 | 161 | 0 | 2680 | 2810 | -4.850746
424 | 401 | 163 | 162 | 0.6134969 | 2880 | 2740 | 4.861111
425 | 400.5 | 162 | 162 | 0 | 2890 | 2750 | 4.844291
426 | 400.8 | 163 | 161 | 1.226994 | 2720 | 2850 | -4.779412
427 | 400.4 | 161 | 161 | 0 | 2800 | 2660 | 5
428 | 400.7 | 163 | 163 | 0 | 2680 | 2720 | -1.492537
429 | 401.1 | 161 | 161 | 0 | 2790 | 2660 | 4.659498
430 | 400.5 | 164 | 163 | 0.6097561 | 2860 | 2720 | 4.895105
431 | 401.1 | 161 | 161 | 0 | 2810 | 2670 | 4.982206
432 | 400.8 | 161 | 161 | 0 | 2620 | 2750 | -4.961832
433 | 400.7 | 163 | 161 | 1.226994 | 2730 | 2860 | -4.761905
434 | 400.9 | 165 | 163 | 1.212121 | 2780 | 2730 | 1.798561
435 | 400.5 | 163 | 162 | 0.6134969 | 2650 | 2780 | -4.90566
436 | 400.4 | 162 | 162 | 0 | 2750 | 2880 | -4.727273
437 | 400.3 | 164 | 164 | 0 | 2780 | 2800 | -0.7194245
438 | 401 | 164 | 163 | 0.6097561 | 2800 | 2770 | 1.071429
439 | 400.3 | 163 | 162 | 0.6134969 | 2740 | 2730 | 0.3649635
440 | 400.6 | 165 | 161 | 2.424242 | 2750 | 2850 | -3.636364
441 | 400.9 | 163 | 162 | 0.6134969 | 2700 | 2830 | -4.814815
442 | 401.2 | 163 | 162 | 0.6134969 | 2740 | 2870 | -4.744526
443 | 401.1 | 164 | 164 | 0 | 2760 | 2890 | -4.710145
444 | 400.6 | 162 | 161 | 0.617284 | 2830 | 2690 | 4.946996
445 | 400.9 | 164 | 163 | 0.6097561 | 2730 | 2770 | -1.465201
446 | 401 | 161 | 161 | 0 | 2860 | 2720 | 4.895105
447 | 401 | 161 | 161 | 0 | 2700 | 2830 | -4.814815
448 | 400.8 | 161 | 161 | 0 | 2660 | 2780 | -4.511278
449 | 400.3 | 161 | 161 | 0 | 2680 | 2810 | -4.850746
450 | 400.6 | 164 | 163 | 0.6097561 | 2750 | 2780 | -1.090909
451 | 400.9 | 161 | 161 | 0 | 2680 | 2810 | -4.850746
452 | 401.2 | 161 | 161 | 0 | 2830 | 2690 | 4.946996
453 | 401.2 | 161 | 161 | 0 | 2720 | 2850 | -4.779412
454 | 401.1 | 161 | 161 | 0 | 2670 | 2770 | -3.745318
455 | 401.1 | 162 | 161 | 0.617284 | 2710 | 2670 | 1.476015
456 | 401.1 | 164 | 163 | 0.6097561 | 2730 | 2860 | -4.761905
457 | 401 | 165 | 164 | 0.6060606 | 2770 | 2730 | 1.444043
458 | 401.2 | 161 | 161 | 0 | 2720 | 2590 | 4.779412
459 | 401.2 | 163 | 162 | 0.6134969 | 2870 | 2730 | 4.878049
460 | 401.1 | 162 | 162 | 0 | 2720 | 2850 | -4.779412
461 | 400.9 | 162 | 162 | 0 | 2720 | 2720 | 0
462 | 401 | 163 | 161 | 1.226994 | 2700 | 2830 | -4.814815
463 | 401 | 163 | 162 | 0.6134969 | 2670 | 2710 | -1.498127
464 | 401.1 | 163 | 161 | 1.226994 | 2700 | 2830 | -4.814815
465 | 400.9 | 162 | 161 | 0.617284 | 2740 | 2730 | 0.3649635
466 | 401.3 | 161 | 161 | 0 | 2880 | 2740 | 4.861111
467 | 400.9 | 161 | 161 | 0 | 2730 | 2860 | -4.761905
468 | 401.1 | 161 | 161 | 0 | 2690 | 2820 | -4.832714
469 | 401.2 | 161 | 161 | 0 | 2810 | 2670 | 4.982206
470 | 401.1 | 164 | 163 | 0.6097561 | 2710 | 2720 | -0.3690037
471 | 400.8 | 163 | 162 | 0.6134969 | 2850 | 2720 | 4.561404
472 | 400.4 | 163 | 163 | 0 | 2840 | 2700 | 4.929577
473 | 400.4 | 164 | 163 | 0.6097561 | 2720 | 2740 | -0.7352941
474 | 400.5 | 163 | 161 | 1.226994 | 2770 | 2780 | -0.3610108
475 | 400.7 | 162 | 161 | 0.617284 | 2720 | 2750 | -1.102941
476 | 400.6 | 162 | 161 | 0.617284 | 2830 | 2770 | 2.120141
477 | 401 | 161 | 161 | 0 | 2840 | 2700 | 4.929577
478 | 400.5 | 162 | 162 | 0 | 2720 | 2850 | -4.779412
479 | 401 | 162 | 161 | 0.617284 | 2710 | 2840 | -4.797048
480 | 400.8 | 163 | 163 | 0 | 2730 | 2720 | 0.3663004
481 | 400.9 | 164 | 163 | 0.6097561 | 2700 | 2700 | 0
482 | 401.2 | 161 | 161 | 0 | 2630 | 2720 | -3.422053
483 | 400.9 | 162 | 161 | 0.617284 | 2820 | 2680 | 4.964539
484 | 400.5 | 163 | 162 | 0.6134969 | 2880 | 2740 | 4.861111
485 | 400.6 | 161 | 161 | 0 | 2730 | 2750 | -0.7326007
486 | 400.9 | 162 | 162 | 0 | 2750 | 2770 | -0.7272727
487 | 400.8 | 164 | 163 | 0.6097561 | 2730 | 2730 | 0
488 | 400.9 | 162 | 161 | 0.617284 | 2670 | 2800 | -4.868914
489 | 401 | 161 | 161 | 0 | 2610 | 2740 | -4.980843
490 | 400.9 | 162 | 161 | 0.617284 | 2720 | 2850 | -4.779412
491 | 401.1 | 164 | 162 | 1.219512 | 2710 | 2840 | -4.797048
492 | 400.7 | 162 | 161 | 0.617284 | 2700 | 2680 | 0.7407407
493 | 401.1 | 162 | 162 | 0 | 2720 | 2730 | -0.3676471
494 | 401.1 | 163 | 162 | 0.6134969 | 2680 | 2790 | -4.104478
495 | 400.9 | 162 | 162 | 0 | 2750 | 2700 | 1.818182
496 | 401 | 162 | 161 | 0.617284 | 2740 | 2870 | -4.744526
497 | 400.7 | 163 | 161 | 1.226994 | 2860 | 2720 | 4.895105
498 | 400.8 | 161 | 161 | 0 | 2730 | 2860 | -4.761905
499 | 401.1 | 161 | 161 | 0 | 2730 | 2860 | -4.761905
500 | 400.9 | 164 | 163 | 0.6097561 | 2650 | 2710 | -2.264151
501 | 401.2 | 166 | 164 | 1.204819 | 2760 | 2720 | 1.449275
502 | 401 | 164 | 161 | 1.829268 | 2730 | 2860 | -4.761905
503 | 401 | 163 | 161 | 1.226994 | 2820 | 2680 | 4.964539
504 | 400.9 | 161 | 161 | 0 | 2600 | 2480 | 4.615385
505 | 400.9 | 164 | 164 | 0 | 2750 | 2730 | 0.7272727
506 | 400.3 | 162 | 162 | 0 | 2720 | 2710 | 0.3676471
507 | 401.1 | 161 | 161 | 0 | 2750 | 2620 | 4.727273
508 | 401.3 | 162 | 161 | 0.617284 | 2680 | 2780 | -3.731343
509 | 401 | 162 | 161 | 0.617284 | 2730 | 2860 | -4.761905
510 | 400.8 | 161 | 161 | 0 | 2840 | 2700 | 4.929577
511 | 401.2 | 162 | 161 | 0.617284 | 2790 | 2660 | 4.659498
512 | 401.2 | 165 | 163 | 1.212121 | 2780 | 2760 | 0.7194245
513 | 401.2 | 164 | 163 | 0.6097561 | 2800 | 2660 | 5
514 | 400.9 | 163 | 162 | 0.6134969 | 2700 | 2830 | -4.814815
515 | 401.1 | 163 | 161 | 1.226994 | 2840 | 2700 | 4.929577
516 | 401 | 164 | 162 | 1.219512 | 2700 | 2820 | -4.444444
517 | 401 | 163 | 161 | 1.226994 | 2750 | 2640 | 4
518 | 401.1 | 164 | 163 | 0.6097561 | 2840 | 2700 | 4.929577
519 | 400.9 | 165 | 163 | 1.212121 | 2880 | 2780 | 3.472222
520 | 401.2 | 164 | 161 | 1.829268 | 2790 | 2880 | -3.225806
521 | 400.8 | 162 | 161 | 0.617284 | 2820 | 2740 | 2.836879
522 | 401.02 | 166 | 164 | 1.204819 | 2780 | 2740 | 1.438849
523 | 401.1 | 162 | 161 | 0.617284 | 2700 | 2830 | -4.814815
524 | 400.9 | 166 | 164 | 1.204819 | 2740 | 2730 | 0.3649635
525 | 400.8 | 163 | 161 | 1.226994 | 2780 | 2650 | 4.676259
526 | 401.4 | 161 | 161 | 0 | 2840 | 2700 | 4.929577
527 | 400.8 | 161 | 161 | 0 | 2730 | 2830 | -3.663004
528 | 400.8 | 164 | 163 | 0.6097561 | 2750 | 2710 | 1.454545
529 | 401.3 | 163 | 161 | 1.226994 | 2680 | 2720 | -1.492537
530 | 401.2 | 162 | 161 | 0.617284 | 2740 | 2870 | -4.744526
531 | 400.8 | 161 | 161 | 0 | 2680 | 2810 | -4.850746
532 | 400.6 | 162 | 161 | 0.617284 | 2850 | 2710 | 4.912281
533 | 401.2 | 163 | 162 | 0.6134969 | 2750 | 2880 | -4.727273
534 | 401.1 | 164 | 162 | 1.219512 | 2710 | 2840 | -4.797048
535 | 401 | 162 | 161 | 0.617284 | 2820 | 2680 | 4.964539
536 | 401 | 164 | 162 | 1.219512 | 2740 | 2630 | 4.014599
537 | 400.6 | 163 | 162 | 0.6134969 | 2730 | 2720 | 0.3663004
538 | 400.9 | 163 | 162 | 0.6134969 | 2720 | 2660 | 2.205882
539 | 401.2 | 164 | 162 | 1.219512 | 2790 | 2660 | 4.659498
540 | 400.7 | 163 | 161 | 1.226994 | 2700 | 2830 | -4.814815
541 | 401.4 | 163 | 161 | 1.226994 | 2830 | 2690 | 4.946996
542 | 401.1 | 163 | 162 | 0.6134969 | 2710 | 2840 | -4.797048
543 | 401.1 | 163 | 162 | 0.6134969 | 2730 | 2660 | 2.564103
544 | 401.3 | 163 | 161 | 1.226994 | 2670 | 2800 | -4.868914
545 | 401.1 | 161 | 161 | 0 | 2790 | 2660 | 4.659498
546 | 400.6 | 164 | 162 | 1.219512 | 2680 | 2800 | -4.477612
547 | 400.5 | 163 | 162 | 0.6134969 | 2710 | 2840 | -4.797048
548 | 400.6 | 164 | 162 | 1.219512 | 2730 | 2860 | -4.761905
549 | 400.7 | 163 | 161 | 1.226994 | 2690 | 2820 | -4.832714
550 | 400.7 | 165 | 163 | 1.212121 | 2860 | 2720 | 4.895105
551 | 401.3 | 162 | 161 | 0.617284 | 2870 | 2730 | 4.878049
552 | 401.3 | 163 | 161 | 1.226994 | 2840 | 2710 | 4.577465
553 | 400.7 | 161 | 161 | 0 | 2800 | 2660 | 5
554 | 401 | 162 | 161 | 0.617284 | 2740 | 2870 | -4.744526
555 | 401.2 | 161 | 161 | 0 | 2730 | 2860 | -4.761905
556 | 400.8 | 163 | 162 | 0.6134969 | 2740 | 2870 | -4.744526
557 | 401.1 | 161 | 161 | 0 | 2680 | 2810 | -4.850746
558 | 401.2 | 162 | 161 | 0.617284 | 2860 | 2720 | 4.895105
559 | 401.3 | 162 | 161 | 0.617284 | 2850 | 2710 | 4.912281
560 | 400.6 | 161 | 161 | 0 | 2750 | 2810 | -2.181818
561 | 401.1 | 162 | 161 | 0.617284 | 2740 | 2870 | -4.744526
562 | 400.6 | 161 | 161 | 0 | 2790 | 2740 | 1.792115
563 | 401.1 | 164 | 162 | 1.219512 | 2880 | 2740 | 4.861111
564 | 400.7 | 163 | 161 | 1.226994 | 2730 | 2860 | -4.761905
565 | 401.1 | 164 | 163 | 0.6097561 | 2680 | 2810 | -4.850746
566 | 401.1 | 161 | 161 | 0 | 2780 | 2650 | 4.676259
567 | 401 | 162 | 162 | 0 | 2700 | 2830 | -4.814815
568 | 400.9 | 164 | 163 | 0.6097561 | 2790 | 2680 | 3.942652
569 | 400.5 | 164 | 162 | 1.219512 | 2740 | 2750 | -0.3649635
570 | 401 | 162 | 161 | 0.617284 | 2820 | 2680 | 4.964539
571 | 401.5 | 164 | 163 | 0.6097561 | 2710 | 2810 | -3.690037
572 | 401 | 162 | 161 | 0.617284 | 2730 | 2860 | -4.761905
573 | 401.3 | 163 | 163 | 0 | 2720 | 2850 | -4.779412
574 | 401.1 | 163 | 161 | 1.226994 | 2700 | 2800 | -3.703704
575 | 401 | 164 | 164 | 0 | 2710 | 2760 | -1.845018
576 | 401.3 | 163 | 161 | 1.226994 | 2900 | 2760 | 4.827586
577 | 401.1 | 162 | 161 | 0.617284 | 2820 | 2680 | 4.964539
578 | 400.6 | 162 | 161 | 0.617284 | 2850 | 2710 | 4.912281
579 | 400.6 | 162 | 162 | 0 | 2660 | 2790 | -4.887218
580 | 401.2 | 165 | 163 | 1.212121 | 2700 | 2790 | -3.333333
581 | 401.1 | 162 | 161 | 0.617284 | 2820 | 2680 | 4.964539
582 | 400.8 | 163 | 163 | 0 | 2700 | 2830 | -4.814815
583 | 400.7 | 165 | 163 | 1.212121 | 2780 | 2740 | 1.438849
584 | 400.8 | 164 | 163 | 0.6097561 | 2750 | 2880 | -4.727273
585 | 401.4 | 163 | 161 | 1.226994 | 2890 | 2750 | 4.844291
586 | 401.7 | 163 | 162 | 0.6134969 | 2830 | 2690 | 4.946996
587 | 401.5 | 166 | 164 | 1.204819 | 2780 | 2820 | -1.438849
588 | 401.6 | 163 | 161 | 1.226994 | 2910 | 2770 | 4.810997
589 | 401.3 | 162 | 161 | 0.617284 | 2860 | 2720 | 4.895105
590 | 401.5 | 165 | 165 | 0 | 2760 | 2760 | 0
591 | 401.7 | 165 | 163 | 1.212121 | 2670 | 2790 | -4.494382
592 | 400.8 | 163 | 163 | 0 | 2720 | 2850 | -4.779412
593 | 400.6 | 162 | 161 | 0.617284 | 2760 | 2890 | -4.710145
594 | 401 | 163 | 161 | 1.226994 | 2700 | 2760 | -2.222222
595 | 401.1 | 164 | 163 | 0.6097561 | 2790 | 2660 | 4.659498
596 | 401 | 163 | 161 | 1.226994 | 2890 | 2750 | 4.844291
597 | 400.9 | 165 | 165 | 0 | 2780 | 2730 | 1.798561
598 | 401.2 | 163 | 161 | 1.226994 | 2730 | 2700 | 1.098901
599 | 401.4 | 163 | 162 | 0.6134969 | 2840 | 2700 | 4.929577
600 | 400.5 | 164 | 162 | 1.219512 | 2690 | 2750 | -2.230483
601 | 401.4 | 164 | 163 | 0.6097561 | 2750 | 2880 | -4.727273
602 | 400.9 | 164 | 162 | 1.219512 | 2720 | 2760 | -1.470588
603 | 401.4 | 166 | 165 | 0.6024096 | 2780 | 2770 | 0.3597122
604 | 400.5 | 162 | 161 | 0.617284 | 2820 | 2680 | 4.964539
605 | 401.1 | 163 | 163 | 0 | 2730 | 2640 | 3.296703
606 | 401.3 | 161 | 161 | 0 | 2810 | 2700 | 3.914591
607 | 401.5 | 165 | 164 | 0.6060606 | 2700 | 2730 | -1.111111
608 | 401.4 | 164 | 163 | 0.6097561 | 2720 | 2850 | -4.779412
609 | 401.5 | 164 | 162 | 1.219512 | 2830 | 2690 | 4.946996
610 | 400.4 | 164 | 162 | 1.219512 | 2700 | 2790 | -3.333333
611 | 401.5 | 162 | 161 | 0.617284 | 2840 | 2700 | 4.929577
612 | 401.5 | 164 | 164 | 0 | 2750 | 2880 | -4.727273
613 | 401.4 | 165 | 165 | 0 | 2710 | 2810 | -3.690037
614 | 401 | 164 | 163 | 0.6097561 | 2760 | 2740 | 0.7246377
615 | 400.4 | 166 | 164 | 1.204819 | 2830 | 2750 | 2.826855
616 | 400.4 | 164 | 161 | 1.829268 | 2750 | 2880 | -4.727273
617 | 400.6 | 163 | 162 | 0.6134969 | 2890 | 2810 | 2.768166
618 | 400.5 | 165 | 164 | 0.6060606 | 2730 | 2830 | -3.663004
619 | 400.5 | 164 | 164 | 0 | 2790 | 2700 | 3.225806
620 | 400.5 | 164 | 164 | 0 | 2750 | 2840 | -3.272727
621 | 400.5 | 165 | 164 | 0.6060606 | 2750 | 2880 | -4.727273
622 | 400.7 | 165 | 163 | 1.212121 | 2780 | 2700 | 2.877698
623 | 400.7 | 163 | 161 | 1.226994 | 2590 | 2710 | -4.633205
624 | 400.3 | 162 | 161 | 0.617284 | 2730 | 2780 | -1.831502
625 | 400.4 | 163 | 163 | 0 | 2690 | 2820 | -4.832714
626 | 400.3 | 162 | 161 | 0.617284 | 2890 | 2750 | 4.844291
627 | 400.5 | 164 | 162 | 1.219512 | 2750 | 2780 | -1.090909
628 | 400.5 | 163 | 161 | 1.226994 | 2860 | 2720 | 4.895105
629 | 400.8 | 163 | 163 | 0 | 2730 | 2600 | 4.761905
630 | 400.1 | 163 | 162 | 0.6134969 | 2840 | 2700 | 4.929577
631 | 400.6 | 162 | 162 | 0 | 2670 | 2800 | -4.868914
632 | 400.9 | 163 | 163 | 0 | 2860 | 2720 | 4.895105
633 | 400.7 | 163 | 163 | 0 | 2860 | 2720 | 4.895105
634 | 400.5 | 163 | 163 | 0 | 2710 | 2810 | -3.690037
635 | 400.7 | 164 | 164 | 0 | 2750 | 2880 | -4.727273
636 | 400.5 | 165 | 164 | 0.6060606 | 2750 | 2750 | 0
637 | 400.9 | 165 | 165 | 0 | 2720 | 2850 | -4.779412
638 | 400.6 | 163 | 163 | 0 | 2600 | 2730 | -5
639 | 400.6 | 165 | 165 | 0 | 2790 | 2770 | 0.7168459
640 | 400.5 | 164 | 164 | 0 | 2750 | 2880 | -4.727273
641 | 400.9 | 161 | 161 | 0 | 2820 | 2690 | 4.609929
642 | 400.9 | 165 | 165 | 0 | 2800 | 2680 | 4.285714
643 | 400.9 | 164 | 164 | 0 | 2860 | 2720 | 4.895105
644 | 400.8 | 164 | 163 | 0.6097561 | 2740 | 2710 | 1.094891
645 | 401.1 | 165 | 165 | 0 | 2810 | 2800 | 0.3558719
646 | 400.7 | 164 | 163 | 0.6097561 | 2750 | 2880 | -4.727273
647 | 400.8 | 164 | 164 | 0 | 2720 | 2850 | -4.779412
648 | 400.5 | 165 | 164 | 0.6060606 | 2780 | 2730 | 1.798561
649 | 400.6 | 162 | 162 | 0 | 2670 | 2800 | -4.868914
650 | 400.8 | 163 | 163 | 0 | 2710 | 2840 | -4.797048
651 | 400.5 | 163 | 161 | 1.226994 | 2840 | 2700 | 4.929577
652 | 401.1 | 165 | 165 | 0 | 2750 | 2750 | 0
653 | 400.4 | 163 | 163 | 0 | 2790 | 2710 | 2.867384
654 | 400.7 | 165 | 164 | 0.6060606 | 2760 | 2750 | 0.3623188
655 | 400.6 | 162 | 162 | 0 | 2760 | 2890 | -4.710145
656 | 400.7 | 165 | 165 | 0 | 2750 | 2880 | -4.727273
657 | 400.3 | 163 | 162 | 0.6134969 | 2750 | 2780 | -1.090909
658 | 400.9 | 163 | 163 | 0 | 2720 | 2700 | 0.7352941
659 | 400.4 | 163 | 163 | 0 | 2710 | 2810 | -3.690037
660 | 400.7 | 162 | 162 | 0 | 2700 | 2830 | -4.814815
661 | 401.2 | 163 | 162 | 0.6134969 | 2750 | 2880 | -4.727273
662 | 401.4 | 162 | 162 | 0 | 2870 | 2730 | 4.878049
663 | 401.2 | 163 | 163 | 0 | 2720 | 2850 | -4.779412
664 | 401.5 | 164 | 164 | 0 | 2760 | 2890 | -4.710145
665 | 401 | 165 | 164 | 0.6060606 | 2800 | 2750 | 1.785714
666 | 401.4 | 163 | 163 | 0 | 2800 | 2700 | 3.571429
667 | 401.3 | 166 | 165 | 0.6024096 | 2700 | 2770 | -2.592593
668 | 401.4 | 165 | 165 | 0 | 2720 | 2760 | -1.470588
669 | 400.9 | 164 | 164 | 0 | 2710 | 2650 | 2.214022
670 | 401.2 | 164 | 164 | 0 | 2710 | 2760 | -1.845018
671 | 401.5 | 166 | 165 | 0.6024096 | 2770 | 2750 | 0.7220217
672 | 400.4 | 163 | 163 | 0 | 2950 | 2810 | 4.745763
673 | 400.6 | 163 | 163 | 0 | 2730 | 2860 | -4.761905
674 | 400.3 | 163 | 162 | 0.6134969 | 2810 | 2670 | 4.982206
675 | 401.5 | 163 | 163 | 0 | 2750 | 2770 | -0.7272727
676 | 400.9 | 165 | 165 | 0 | 2810 | 2720 | 3.202847
677 | 400.7 | 165 | 165 | 0 | 2790 | 2920 | -4.659498
678 | 401.2 | 163 | 163 | 0 | 2870 | 2730 | 4.878049
679 | 400.8 | 161 | 161 | 0 | 2780 | 2650 | 4.676259
680 | 401.6 | 164 | 162 | 1.219512 | 2890 | 2990 | -3.460208
681 | 401.7 | 162 | 162 | 0 | 2800 | 2660 | 5
682 | 401.2 | 166 | 165 | 0.6024096 | 2630 | 2760 | -4.942966
683 | 401.2 | 163 | 161 | 1.226994 | 2790 | 2920 | -4.659498
684 | 401.4 | 164 | 164 | 0 | 2840 | 2770 | 2.464789
685 | 401.4 | 162 | 161 | 0.617284 | 2530 | 2610 | -3.162055
686 | 401.2 | 163 | 162 | 0.6134969 | 2870 | 2900 | -1.045296
687 | 401.1 | 163 | 161 | 1.226994 | 2590 | 2600 | -0.3861004
688 | 401.2 | 164 | 163 | 0.6097561 | 2760 | 2890 | -4.710145
689 | 400.3 | 163 | 162 | 0.6134969 | 2720 | 2850 | -4.779412
690 | 401.6 | 162 | 162 | 0 | 2740 | 2870 | -4.744526
691 | 400.7 | 164 | 163 | 0.6097561 | 2690 | 2710 | -0.7434944
692 | 401.2 | 164 | 161 | 1.829268 | 2720 | 2850 | -4.779412
693 | 401.4 | 163 | 162 | 0.6134969 | 2770 | 2730 | 1.444043
694 | 401.1 | 163 | 162 | 0.6134969 | 2680 | 2810 | -4.850746
695 | 400.9 | 165 | 164 | 0.6060606 | 2720 | 2820 | -3.676471
696 | 401.2 | 165 | 163 | 1.212121 | 2720 | 2720 | 0
697 | 401 | 166 | 165 | 0.6024096 | 2730 | 2860 | -4.761905
698 | 401 | 163 | 161 | 1.226994 | 2890 | 2750 | 4.844291
699 | 400.9 | 163 | 162 | 0.6134969 | 2690 | 2820 | -4.832714
700 | 400.7 | 166 | 165 | 0.6024096 | 2740 | 2740 | 0
701 | 401.5 | 165 | 164 | 0.6060606 | 2720 | 2760 | -1.470588
702 | 401.3 | 166 | 166 | 0 | 2690 | 2820 | -4.832714
703 | 400.7 | 163 | 163 | 0 | 2810 | 2770 | 1.423488
704 | 401.2 | 164 | 164 | 0 | 2770 | 2740 | 1.083032
705 | 400.9 | 165 | 164 | 0.6060606 | 2770 | 2720 | 1.805054
706 | 400.9 | 163 | 161 | 1.226994 | 2740 | 2870 | -4.744526
707 | 400.7 | 163 | 162 | 0.6134969 | 2690 | 2820 | -4.832714
708 | 400.5 | 163 | 162 | 0.6134969 | 2720 | 2850 | -4.779412
709 | 401.1 | 163 | 162 | 0.6134969 | 2850 | 2910 | -2.105263
710 | 400.7 | 162 | 162 | 0 | 2760 | 2890 | -4.710145
711 | 401.2 | 163 | 163 | 0 | 2770 | 2900 | -4.693141
712 | 401.2 | 163 | 162 | 0.6134969 | 2810 | 2670 | 4.982206
713 | 401.4 | 163 | 162 | 0.6134969 | 2820 | 2680 | 4.964539
714 | 401.1 | 165 | 164 | 0.6060606 | 2740 | 2750 | -0.3649635
715 | 401.4 | 163 | 162 | 0.6134969 | 2720 | 2850 | -4.779412
716 | 401.1 | 164 | 163 | 0.6097561 | 2740 | 2690 | 1.824818
717 | 400.6 | 163 | 163 | 0 | 2750 | 2680 | 2.545455
718 | 400.7 | 162 | 162 | 0 | 2710 | 2840 | -4.797048
719 | 401.2 | 164 | 163 | 0.6097561 | 2720 | 2730 | -0.3676471
720 | 401.2 | 164 | 163 | 0.6097561 | 2760 | 2890 | -4.710145
721 | 401.1 | 164 | 164 | 0 | 2770 | 2780 | -0.3610108
722 | 400.9 | 164 | 163 | 0.6097561 | 2720 | 2850 | -4.779412
723 | 400.7 | 162 | 161 | 0.617284 | 2720 | 2660 | 2.205882
724 | 401.3 | 165 | 165 | 0 | 2680 | 2780 | -3.731343
725 | 400.8 | 163 | 163 | 0 | 2730 | 2860 | -4.761905
726 | 401.2 | 164 | 163 | 0.6097561 | 2710 | 2840 | -4.797048
727 | 401.3 | 164 | 163 | 0.6097561 | 2750 | 2700 | 1.818182
728 | 401.1 | 163 | 162 | 0.6134969 | 2720 | 2850 | -4.779412
729 | 401.3 | 162 | 162 | 0 | 2650 | 2780 | -4.90566
730 | 401.2 | 163 | 163 | 0 | 2710 | 2770 | -2.214022
731 | 400.7 | 163 | 163 | 0 | 2720 | 2850 | -4.779412
732 | 401.1 | 163 | 163 | 0 | 2750 | 2880 | -4.727273
733 | 401.3 | 164 | 163 | 0.6097561 | 2800 | 2660 | 5
734 | 401.3 | 165 | 164 | 0.6060606 | 2660 | 2780 | -4.511278
735 | 401.6 | 162 | 162 | 0 | 2750 | 2880 | -4.727273
736 | 401.5 | 165 | 163 | 1.212121 | 2750 | 2710 | 1.454545
737 | 400.5 | 164 | 164 | 0 | 2940 | 2800 | 4.761905
738 | 400.6 | 165 | 164 | 0.6060606 | 2730 | 2760 | -1.098901
739 | 400.6 | 163 | 163 | 0 | 2840 | 2700 | 4.929577
740 | 400.7 | 161 | 161 | 0 | 2720 | 2660 | 2.205882
741 | 401 | 166 | 165 | 0.6024096 | 2890 | 2750 | 4.844291
742 | 401 | 164 | 163 | 0.6097561 | 2720 | 2770 | -1.838235
743 | 401.1 | 162 | 162 | 0 | 2730 | 2860 | -4.761905
744 | 400.8 | 164 | 163 | 0.6097561 | 2860 | 2720 | 4.895105
745 | 401.2 | 165 | 163 | 1.212121 | 2750 | 2880 | -4.727273
746 | 401.4 | 164 | 162 | 1.219512 | 2720 | 2720 | 0
747 | 400.5 | 166 | 165 | 0.6024096 | 2710 | 2770 | -2.214022
748 | 401.3 | 165 | 164 | 0.6060606 | 2890 | 2750 | 4.844291
749 | 400.5 | 165 | 164 | 0.6060606 | 2770 | 2820 | -1.805054
750 | 400.7 | 164 | 164 | 0 | 2740 | 2780 | -1.459854
751 | 401.1 | 163 | 163 | 0 | 2700 | 2830 | -4.814815
752 | 400.9 | 165 | 164 | 0.6060606 | 2730 | 2740 | -0.3663004
753 | 400.9 | 163 | 163 | 0 | 2900 | 2760 | 4.827586
754 | 401.5 | 165 | 165 | 0 | 2820 | 2740 | 2.836879
755 | 401 | 164 | 163 | 0.6097561 | 2820 | 2680 | 4.964539
756 | 401.5 | 166 | 165 | 0.6024096 | 2780 | 2790 | -0.3597122
757 | 401.4 | 163 | 163 | 0 | 2700 | 2830 | -4.814815
758 | 400.9 | 166 | 164 | 1.204819 | 2790 | 2820 | -1.075269
759 | 400.8 | 164 | 164 | 0 | 2700 | 2760 | -2.222222
760 | 401.5 | 166 | 164 | 1.204819 | 2750 | 2780 | -1.090909
761 | 401.2 | 164 | 162 | 1.219512 | 2750 | 2880 | -4.727273
762 | 401.4 | 164 | 163 | 0.6097561 | 2840 | 2700 | 4.929577
763 | 401.4 | 161 | 161 | 0 | 2840 | 2700 | 4.929577
764 | 401.2 | 166 | 166 | 0 | 2670 | 2780 | -4.11985
765 | 400.9 | 164 | 163 | 0.6097561 | 2700 | 2830 | -4.814815
766 | 400.4 | 163 | 163 | 0 | 2710 | 2840 | -4.797048
767 | 400.9 | 163 | 163 | 0 | 2790 | 2730 | 2.150538
768 | 401 | 165 | 165 | 0 | 2750 | 2880 | -4.727273
769 | 400.9 | 165 | 163 | 1.212121 | 2840 | 2700 | 4.929577
770 | 401.1 | 162 | 161 | 0.617284 | 2850 | 2710 | 4.912281
771 | 401 | 163 | 163 | 0 | 2860 | 2720 | 4.895105
772 | 400.8 | 163 | 163 | 0 | 2900 | 2760 | 4.827586
773 | 400.9 | 165 | 164 | 0.6060606 | 2740 | 2870 | -4.744526
774 | 398.9 | 164 | 164 | 0 | 2770 | 2680 | 3.249097
775 | 401 | 164 | 164 | 0 | 2690 | 2780 | -3.345725
776 | 401.4 | 165 | 164 | 0.6060606 | 2720 | 2850 | -4.779412
777 | 401.6 | 166 | 165 | 0.6024096 | 2900 | 2760 | 4.827586
778 | 401.5 | 165 | 165 | 0 | 2650 | 2740 | -3.396226
779 | 400.2 | 163 | 163 | 0 | 2860 | 2720 | 4.895105
780 | 400 | 162 | 162 | 0 | 2770 | 2640 | 4.693141
781 | 401.4 | 164 | 163 | 0.6097561 | 2890 | 2750 | 4.844291
782 | 400.8 | 166 | 166 | 0 | 2730 | 2860 | -4.761905
783 | 401.5 | 165 | 164 | 0.6060606 | 2740 | 2650 | 3.284672
784 | 401.2 | 167 | 165 | 1.197605 | 2780 | 2760 | 0.7194245
785 | 400.8 | 164 | 164 | 0 | 2720 | 2640 | 2.941176
786 | 400.6 | 163 | 162 | 0.6134969 | 2720 | 2850 | -4.779412
787 | 401.8 | 163 | 163 | 0 | 2730 | 2700 | 1.098901
788 | 400.8 | 163 | 162 | 0.6134969 | 2700 | 2620 | 2.962963
789 | 401.3 | 163 | 163 | 0 | 2650 | 2780 | -4.90566
790 | 401.3 | 161 | 161 | 0 | 2890 | 2750 | 4.844291
791 | 401 | 164 | 163 | 0.6097561 | 2710 | 2840 | -4.797048
792 | 401.3 | 163 | 163 | 0 | 2800 | 2660 | 5
793 | 401.4 | 164 | 164 | 0 | 2710 | 2790 | -2.95203
794 | 401.4 | 166 | 165 | 0.6024096 | 2740 | 2820 | -2.919708
795 | 400.8 | 165 | 165 | 0 | 2740 | 2830 | -3.284672
796 | 401 | 161 | 161 | 0 | 2750 | 2880 | -4.727273
797 | 400.6 | 166 | 165 | 0.6024096 | 2760 | 2740 | 0.7246377
798 | 401 | 162 | 162 | 0 | 2640 | 2770 | -4.924242
Средн | 400.8523 | 163.5627 | 162.7469 |  | 2755.188 | 2761.792
Макс | 401.8 | 168 | 167 | 2.424242 | 2950 | 2990 | 5
Мин | 398.9 | 161 | 161 | 0 | 2530 | 2480 | -5
Разброс | 0.3622% | 2.128% | 1.829% |  | 7.664% | 9.324% | `+/- 10%
| +/- | +/- | +/- |  | +/- | +/-

## Завод 1_только В и Ф
Магниты "монолит" - 1 партия (1 - 798)
Sm2Co17 55×50×17,5 |  |  |  |  | Измерения
P/N | 20°C(Φ0) (mwb) | B1(GS) | B2(GS) | (B1-B2)/B1(﹪) | 20°C(Φ0) (mwb) | B1(GS) | B2(GS) | (B1-B2)/B1(%)
1 | 165 | 2760 | 2640 | 4.347826
2 | 163 | 2700 | 2830 | -4.814815
3 | 165 | 2890 | 2750 | 4.844291
4 | 165 | 2770 | 2900 | -4.693141
5 | 162 | 2750 | 2800 | -1.818182
6 | 164 | 2620 | 2750 | -4.961832
7 | 163 | 2720 | 2850 | -4.779412
8 | 163 | 2810 | 2670 | 4.982206
9 | 165 | 2700 | 2830 | -4.814815
10 | 163 | 2800 | 2700 | 3.571429
11 | 166 | 2760 | 2700 | 2.173913
12 | 163 | 2830 | 2690 | 4.946996
13 | 164 | 2860 | 2720 | 4.895105
14 | 163 | 2670 | 2760 | -3.370787
15 | 164 | 2680 | 2810 | -4.850746
16 | 164 | 2710 | 2830 | -4.428044
17 | 166 | 2790 | 2760 | 1.075269
18 | 163 | 2730 | 2700 | 1.098901
19 | 162 | 2720 | 2750 | -1.102941
20 | 166 | 2720 | 2850 | -4.779412
21 | 163 | 2780 | 2730 | 1.798561
22 | 164 | 2830 | 2690 | 4.946996
23 | 166 | 2820 | 2700 | 4.255319
24 | 167 | 2730 | 2770 | -1.465201
25 | 165 | 2740 | 2790 | -1.824818
26 | 164 | 2740 | 2870 | -4.744526
27 | 163 | 2870 | 2730 | 4.878049
28 | 166 | 2700 | 2830 | -4.814815
29 | 164 | 2880 | 2740 | 4.861111
30 | 165 | 2670 | 2660 | 0.3745318
31 | 163 | 2760 | 2640 | 4.347826
32 | 164 | 2670 | 2800 | -4.868914
33 | 164 | 2870 | 2730 | 4.878049
34 | 164 | 2730 | 2860 | -4.761905
35 | 165 | 2750 | 2800 | -1.818182
36 | 163 | 2620 | 2750 | -4.961832
37 | 163 | 2710 | 2840 | -4.797048
38 | 164 | 2800 | 2660 | 5
39 | 165 | 2700 | 2830 | -4.814815
40 | 166 | 2810 | 2670 | 4.982206
41 | 164 | 2760 | 2700 | 2.173913
42 | 163 | 2820 | 2680 | 4.964539
43 | 164 | 2830 | 2690 | 4.946996
44 | 166 | 2670 | 2760 | -3.370787
45 | 164 | 2680 | 2810 | -4.850746
46 | 166 | 2710 | 2830 | -4.428044
47 | 167 | 2790 | 2760 | 1.075269
48 | 163 | 2730 | 2700 | 1.098901
49 | 164 | 2720 | 2750 | -1.102941
50 | 165 | 2720 | 2850 | -4.779412
51 | 165 | 2780 | 2730 | 1.798561
52 | 165 | 2830 | 2690 | 4.946996
53 | 166 | 2820 | 2700 | 4.255319
54 | 164 | 2730 | 2770 | -1.465201
55 | 166 | 2740 | 2790 | -1.824818
56 | 164 | 2700 | 2830 | -4.814815
57 | 167 | 2860 | 2720 | 4.895105
58 | 165 | 2740 | 2870 | -4.744526
59 | 164 | 2860 | 2720 | 4.895105
60 | 164 | 2670 | 2660 | 0.3745318
61 | 167 | 2730 | 2860 | -4.761905
62 | 164 | 2790 | 2740 | 1.792115
63 | 162 | 2840 | 2700 | 4.929577
64 | 166 | 2710 | 2840 | -4.797048
65 | 163 | 2810 | 2670 | 4.982206
66 | 164 | 2750 | 2740 | 0.3636364
67 | 163 | 2680 | 2810 | -4.850746
68 | 164 | 2840 | 2700 | 4.929577
69 | 165 | 2650 | 2780 | -4.90566
70 | 165 | 2890 | 2750 | 4.844291
71 | 164 | 2800 | 2660 | 5
72 | 164 | 2690 | 2780 | -3.345725
73 | 162 | 2700 | 2830 | -4.814815
74 | 163 | 2760 | 2750 | 0.3623188
75 | 164 | 2750 | 2750 | 0
76 | 164 | 2720 | 2790 | -2.573529
77 | 164 | 2760 | 2890 | -4.710145
78 | 164 | 2810 | 2670 | 4.982206
79 | 162 | 2690 | 2820 | -4.832714
80 | 162 | 2810 | 2670 | 4.982206
81 | 164 | 2700 | 2830 | -4.814815
82 | 163 | 2780 | 2650 | 4.676259
83 | 163 | 2710 | 2840 | -4.797048
84 | 165 | 2750 | 2660 | 3.272727
85 | 163 | 2850 | 2710 | 4.912281
86 | 164 | 2800 | 2680 | 4.285714
87 | 164 | 2750 | 2700 | 1.818182
88 | 164 | 2850 | 2750 | 3.508772
89 | 164 | 2890 | 2750 | 4.844291
90 | 162 | 2830 | 2690 | 4.946996
91 | 165 | 2720 | 2850 | -4.779412
92 | 166 | 2780 | 2660 | 4.316547
93 | 163 | 2780 | 2740 | 1.438849
94 | 163 | 2720 | 2850 | -4.779412
95 | 164 | 2740 | 2680 | 2.189781
96 | 164 | 2680 | 2700 | -0.7462687
97 | 164 | 2820 | 2680 | 4.964539
98 | 164 | 2880 | 2740 | 4.861111
99 | 164 | 2760 | 2760 | 0
100 | 163 | 2690 | 2820 | -4.832714
101 | 164 | 2670 | 2800 | -4.868914
102 | 163 | 2780 | 2650 | 4.676259
103 | 161 | 2610 | 2720 | -4.214559
104 | 163 | 2700 | 2830 | -4.814815
105 | 164 | 2740 | 2740 | 0
106 | 164 | 2680 | 2770 | -3.358209
107 | 164 | 2850 | 2710 | 4.912281
108 | 161 | 2670 | 2800 | -4.868914
109 | 164 | 2800 | 2680 | 4.285714
110 | 165 | 2720 | 2850 | -4.779412
111 | 164 | 2710 | 2720 | -0.3690037
112 | 163 | 2830 | 2690 | 4.946996
113 | 162 | 2820 | 2680 | 4.964539
114 | 163 | 2650 | 2780 | -4.90566
115 | 164 | 2690 | 2820 | -4.832714
116 | 166 | 2700 | 2800 | -3.703704
117 | 164 | 2740 | 2790 | -1.824818
118 | 161 | 2640 | 2760 | -4.545455
119 | 163 | 2790 | 2660 | 4.659498
120 | 164 | 2820 | 2680 | 4.964539
121 | 164 | 2770 | 2820 | -1.805054
122 | 165 | 2730 | 2810 | -2.930403
123 | 164 | 2770 | 2760 | 0.3610108
124 | 164 | 2720 | 2850 | -4.779412
125 | 164 | 2870 | 2730 | 4.878049
126 | 166 | 2730 | 2860 | -4.761905
127 | 166 | 2770 | 2820 | -1.805054
128 | 164 | 2710 | 2770 | -2.214022
129 | 164 | 2770 | 2790 | -0.7220217
130 | 162 | 2630 | 2760 | -4.942966
131 | 165 | 2680 | 2810 | -4.850746
132 | 162 | 2820 | 2680 | 4.964539
133 | 166 | 2790 | 2790 | 0
134 | 163 | 2740 | 2720 | 0.729927
135 | 166 | 2880 | 2740 | 4.861111
136 | 163 | 2860 | 2720 | 4.895105
137 | 163 | 2780 | 2650 | 4.676259
138 | 164 | 2680 | 2810 | -4.850746
139 | 163 | 2820 | 2680 | 4.964539
140 | 166 | 2750 | 2880 | -4.727273
141 | 165 | 2720 | 2720 | 0
142 | 162 | 2610 | 2740 | -4.980843
143 | 163 | 2710 | 2840 | -4.797048
144 | 165 | 2820 | 2960 | -4.964539
145 | 163 | 2680 | 2810 | -4.850746
146 | 163 | 2870 | 2730 | 4.878049
147 | 164 | 2690 | 2810 | -4.460967
148 | 163 | 2840 | 2700 | 4.929577
149 | 163 | 2710 | 2740 | -1.107011
150 | 166 | 2900 | 2760 | 4.827586
151 | 164 | 2680 | 2810 | -4.850746
152 | 164 | 2800 | 2660 | 5
153 | 163 | 2840 | 2700 | 4.929577
154 | 162 | 2820 | 2680 | 4.964539
155 | 163 | 2650 | 2780 | -4.90566
156 | 166 | 2870 | 2730 | 4.878049
157 | 163 | 2600 | 2720 | 1.075269
158 | 166 | 2840 | 2700 | 4.929577
159 | 165 | 2790 | 2760 | 1.075269
162 | 164 | 2740 | 2780 | -1.459854
161 | 166 | 2740 | 2810 | -2.554745
162 | 164 | 2840 | 2700 | 4.929577
163 | 164 | 2750 | 2880 | -4.727273
164 | 163 | 2630 | 2760 | -4.942966
165 | 165 | 2740 | 2870 | -4.744526
166 | 163 | 2700 | 2830 | -4.814815
167 | 166 | 2730 | 2820 | -3.296703
168 | 164 | 2760 | 2890 | -4.710145
169 | 163 | 2720 | 2760 | -1.470588
170 | 165 | 2680 | 2810 | -4.850746
171 | 165 | 2770 | 2760 | 0.3610108
172 | 164 | 2810 | 2670 | 4.982206
173 | 163 | 2850 | 2710 | 4.912281
174 | 162 | 2710 | 2730 | -0.7380074
175 | 163 | 2770 | 2730 | 1.444043
176 | 165 | 2740 | 2760 | -0.729927
177 | 165 | 2690 | 2820 | -4.832714
178 | 163 | 2680 | 2730 | -1.865672
179 | 162 | 2690 | 2820 | -4.832714
180 | 165 | 2700 | 2770 | -2.592593
181 | 164 | 2780 | 2750 | 1.079137
182 | 165 | 2720 | 2750 | -1.102941
183 | 163 | 2810 | 2720 | 3.202847
184 | 165 | 2680 | 2770 | -3.358209
185 | 164 | 2740 | 2720 | 0.729927
186 | 163 | 2720 | 2650 | 2.573529
187 | 163 | 2800 | 2660 | 5
188 | 164 | 2880 | 2740 | 4.861111
189 | 164 | 2860 | 2720 | 4.895105
190 | 163 | 2720 | 2850 | -4.779412
191 | 165 | 2780 | 2780 | 0
192 | 163 | 2710 | 2840 | -4.797048
193 | 164 | 2750 | 2820 | -2.545455
194 | 163 | 2840 | 2700 | 4.929577
195 | 163 | 2700 | 2830 | -4.814815
196 | 162 | 2840 | 2700 | 4.929577
197 | 164 | 2830 | 2690 | 4.946996
198 | 163 | 2860 | 2720 | 4.895105
199 | 164 | 2740 | 2870 | -4.744526
200 | 166 | 2790 | 2700 | 3.225806
201 | 163 | 2910 | 2770 | 4.810997
202 | 161 | 2800 | 2660 | 5
203 | 165 | 2790 | 2670 | 4.301075
204 | 166 | 2710 | 2810 | -3.690037
205 | 164 | 2730 | 2860 | -4.761905
206 | 166 | 2770 | 2790 | -0.7220217
207 | 163 | 2860 | 2720 | 4.895105
208 | 165 | 2700 | 2740 | -1.481481
209 | 163 | 2800 | 2660 | 5
210 | 164 | 2670 | 2800 | -4.868914
211 | 165 | 2850 | 2730 | 4.210526
212 | 163 | 2670 | 2800 | -4.868914
213 | 165 | 2750 | 2880 | -4.727273
214 | 165 | 2750 | 2730 | 0.7272727
215 | 163 | 2820 | 2680 | 4.964539
216 | 165 | 2860 | 2720 | 4.895105
217 | 164 | 2750 | 2880 | -4.727273
218 | 165 | 2770 | 2680 | 3.249097
219 | 163 | 2840 | 2700 | 4.929577
220 | 164 | 2800 | 2670 | 4.642857
221 | 163 | 2790 | 2660 | 4.659498
222 | 165 | 2690 | 2740 | -1.858736
223 | 167 | 2890 | 2750 | 4.844291
224 | 164 | 2690 | 2820 | -4.832714
225 | 165 | 2840 | 2740 | 3.521127
226 | 163 | 2830 | 2690 | 4.946996
227 | 164 | 2670 | 2770 | -3.745318
228 | 166 | 2710 | 2710 | 0
229 | 163 | 2870 | 2730 | 4.878049
230 | 164 | 2810 | 2670 | 4.982206
231 | 167 | 2750 | 2790 | -1.454545
232 | 163 | 2700 | 2830 | -4.814815
233 | 164 | 2710 | 2840 | -4.797048
234 | 166 | 2760 | 2890 | -4.710145
235 | 166 | 2720 | 2850 | -4.779412
236 | 164 | 2680 | 2810 | -4.850746
237 | 165 | 2840 | 2700 | 4.929577
238 | 168 | 2820 | 2690 | 4.609929
239 | 164 | 2840 | 2700 | 4.929577
240 | 164 | 2770 | 2640 | 4.693141
241 | 165 | 2750 | 2880 | -4.727273
242 | 168 | 2680 | 2810 | -4.850746
243 | 165 | 2800 | 2760 | 1.428571
244 | 164 | 2740 | 2870 | -4.744526
245 | 168 | 2790 | 2700 | 3.225806
246 | 164 | 2830 | 2690 | 4.946996
247 | 164 | 2620 | 2750 | -4.961832
248 | 167 | 2730 | 2820 | -3.296703
249 | 167 | 2810 | 2700 | 3.914591
250 | 165 | 2790 | 2700 | 3.225806
251 | 163 | 2830 | 2690 | 4.946996
252 | 163 | 2670 | 2760 | -3.370787
253 | 165 | 2780 | 2830 | -1.798561
254 | 163 | 2670 | 2800 | -4.868914
255 | 163 | 2860 | 2720 | 4.895105
256 | 164 | 2750 | 2630 | 4.363636
257 | 163 | 2640 | 2770 | -4.924242
258 | 164 | 2660 | 2790 | -4.887218
259 | 163 | 2740 | 2870 | -4.744526
260 | 165 | 2690 | 2740 | -1.858736
261 | 164 | 2650 | 2780 | -4.90566
262 | 166 | 2730 | 2730 | 0
263 | 164 | 2830 | 2690 | 4.946996
264 | 168 | 2660 | 2790 | -4.887218
265 | 166 | 2670 | 2800 | -4.868914
266 | 166 | 2860 | 2720 | 4.895105
267 | 166 | 2740 | 2700 | 1.459854
268 | 165 | 2690 | 2820 | -4.832714
269 | 165 | 2780 | 2660 | 4.316547
270 | 162 | 2670 | 2800 | -4.868914
271 | 165 | 2840 | 2700 | 4.929577
272 | 165 | 2840 | 2700 | 4.929577
273 | 165 | 2680 | 2730 | -1.865672
274 | 166 | 2690 | 2820 | -4.832714
275 | 164 | 2840 | 2700 | 4.929577
276 | 164 | 2700 | 2830 | -4.814815
277 | 165 | 2840 | 2700 | 4.929577
278 | 163 | 2760 | 2670 | 3.26087
279 | 164 | 2720 | 2850 | -4.779412
280 | 165 | 2840 | 2700 | 4.929577
281 | 163 | 2780 | 2650 | 4.676259
282 | 165 | 2750 | 2790 | -1.454545
283 | 165 | 2750 | 2730 | 0.7272727
284 | 164 | 2730 | 2860 | -4.761905
285 | 164 | 2860 | 2720 | 4.895105
286 | 165 | 2740 | 2750 | -0.3649635
287 | 163 | 2730 | 2690 | 1.465201
288 | 164 | 2720 | 2850 | -4.779412
289 | 163 | 2730 | 2860 | -4.761905
290 | 162 | 2630 | 2750 | -4.562738
291 | 164 | 2690 | 2740 | -1.858736
292 | 162 | 2630 | 2690 | -2.281369
293 | 164 | 2800 | 2780 | 0.7142857
294 | 164 | 2840 | 2700 | 4.929577
295 | 163 | 2700 | 2830 | -4.814815
296 | 163 | 2700 | 2830 | -4.814815
297 | 162 | 2800 | 2660 | 5
298 | 163 | 2740 | 2870 | -4.744526
299 | 165 | 2710 | 2840 | -4.797048
300 | 162 | 2670 | 2800 | -4.868914
301 | 164 | 2790 | 2790 | 0
302 | 164 | 2750 | 2620 | 4.727273
303 | 162 | 2780 | 2760 | 0.7194245
304 | 165 | 2760 | 2890 | -4.710145
305 | 163 | 2670 | 2800 | -4.868914
306 | 161 | 2740 | 2700 | 1.459854
307 | 164 | 2850 | 2710 | 4.912281
308 | 161 | 2690 | 2820 | -4.832714
309 | 162 | 2690 | 2820 | -4.832714
310 | 163 | 2850 | 2710 | 4.912281
311 | 162 | 2770 | 2640 | 4.693141
312 | 164 | 2700 | 2830 | -4.814815
313 | 164 | 2700 | 2830 | -4.814815
314 | 162 | 2720 | 2730 | -0.3676471
315 | 164 | 2860 | 2760 | 3.496503
316 | 163 | 2670 | 2770 | -3.745318
317 | 166 | 2790 | 2790 | 0
318 | 165 | 2750 | 2750 | 0
319 | 164 | 2700 | 2810 | -4.074074
320 | 165 | 2720 | 2850 | -4.779412
321 | 165 | 2800 | 2680 | 4.285714
322 | 162 | 2700 | 2790 | -3.333333
323 | 163 | 2750 | 2880 | -4.727273
324 | 165 | 2720 | 2790 | -2.573529
325 | 161 | 2900 | 2760 | 4.827586
326 | 163 | 2770 | 2670 | 3.610108
327 | 165 | 2680 | 2720 | -1.492537
328 | 163 | 2710 | 2740 | -1.107011
329 | 163 | 2580 | 2700 | -4.651163
330 | 162 | 2690 | 2670 | 0.7434944
331 | 162 | 2840 | 2700 | 4.929577
332 | 164 | 2820 | 2680 | 4.964539
333 | 163 | 2830 | 2690 | 4.946996
334 | 162 | 2670 | 2640 | 1.123596
335 | 163 | 2830 | 2690 | 4.946996
336 | 164 | 2760 | 2640 | 4.347826
337 | 165 | 2720 | 2770 | -1.838235
338 | 162 | 2690 | 2820 | -4.832714
339 | 164 | 2700 | 2830 | -4.814815
340 | 162 | 2850 | 2740 | 3.859649
341 | 163 | 2730 | 2860 | -4.761905
342 | 162 | 2650 | 2730 | -3.018868
343 | 163 | 2730 | 2670 | 2.197802
344 | 162 | 2750 | 2710 | 1.454545
345 | 162 | 2840 | 2700 | 4.929577
346 | 164 | 2840 | 2700 | 4.929577
347 | 165 | 2710 | 2700 | 0.3690037
348 | 162 | 2700 | 2830 | -4.814815
349 | 162 | 2680 | 2810 | -4.850746
350 | 163 | 2710 | 2840 | -4.797048
351 | 165 | 2700 | 2740 | -1.481481
352 | 162 | 2710 | 2840 | -4.797048
353 | 165 | 2670 | 2770 | -3.745318
354 | 162 | 2830 | 2690 | 4.946996
355 | 164 | 2750 | 2710 | 1.454545
356 | 165 | 2740 | 2710 | 1.094891
357 | 163 | 2680 | 2810 | -4.850746
358 | 165 | 2700 | 2790 | -3.333333
359 | 163 | 2740 | 2740 | 0
360 | 164 | 2810 | 2760 | 1.779359
361 | 161 | 2790 | 2660 | 4.659498
362 | 163 | 2690 | 2820 | -4.832714
363 | 162 | 2660 | 2790 | -4.887218
364 | 161 | 2880 | 2740 | 4.861111
365 | 163 | 2720 | 2850 | -4.779412
366 | 162 | 2730 | 2650 | 2.930403
367 | 163 | 2730 | 2860 | -4.761905
368 | 164 | 2720 | 2760 | -1.470588
369 | 161 | 2720 | 2850 | -4.779412
370 | 161 | 2860 | 2720 | 4.895105
371 | 164 | 2610 | 2740 | -4.980843
372 | 165 | 2710 | 2760 | -1.845018
373 | 163 | 2740 | 2790 | -1.824818
374 | 163 | 2730 | 2860 | -4.761905
375 | 163 | 2740 | 2870 | -4.744526
376 | 164 | 2790 | 2750 | 1.433692
377 | 164 | 2630 | 2640 | -0.3802281
378 | 165 | 2820 | 2960 | -4.964539
379 | 163 | 2700 | 2570 | 4.814815
380 | 163 | 2840 | 2700 | 4.929577
381 | 162 | 2660 | 2670 | -0.3759398
382 | 163 | 2870 | 2730 | 4.878049
383 | 162 | 2720 | 2850 | -4.779412
384 | 163 | 2720 | 2850 | -4.779412
385 | 162 | 2840 | 2700 | 4.929577
386 | 162 | 2870 | 2730 | 4.878049
387 | 165 | 2670 | 2800 | -4.868914
388 | 162 | 2690 | 2820 | -4.832714
389 | 162 | 2730 | 2680 | 1.831502
390 | 163 | 2690 | 2820 | -4.832714
391 | 163 | 2730 | 2730 | 0
392 | 163 | 2710 | 2840 | -4.797048
393 | 163 | 2730 | 2860 | -4.761905
394 | 164 | 2690 | 2820 | -4.832714
395 | 162 | 2660 | 2790 | -4.887218
396 | 164 | 2690 | 2730 | -1.486989
397 | 162 | 2860 | 2720 | 4.895105
398 | 163 | 2680 | 2720 | -1.492537
399 | 161 | 2860 | 2720 | 4.895105
400 | 162 | 2740 | 2670 | 2.554745
401 | 164 | 2850 | 2710 | 4.912281
402 | 164 | 2700 | 2720 | -0.7407407
403 | 161 | 2790 | 2660 | 4.659498
404 | 161 | 2680 | 2810 | -4.850746
405 | 163 | 2740 | 2680 | 2.189781
406 | 161 | 2650 | 2770 | -4.528302
407 | 163 | 2830 | 2690 | 4.946996
408 | 165 | 2820 | 2770 | 1.77305
409 | 166 | 2780 | 2750 | 1.079137
410 | 163 | 2920 | 2780 | 4.794521
411 | 163 | 2660 | 2710 | -1.879699
412 | 162 | 2850 | 2710 | 4.912281
413 | 162 | 2840 | 2700 | 4.929577
414 | 166 | 2840 | 2710 | 4.577465
415 | 163 | 2630 | 2750 | -4.562738
416 | 162 | 2700 | 2830 | -4.814815
417 | 162 | 2680 | 2810 | -4.850746
418 | 165 | 2760 | 2710 | 1.811594
419 | 162 | 2720 | 2850 | -4.779412
420 | 162 | 2820 | 2680 | 4.964539
421 | 164 | 2740 | 2840 | -3.649635
422 | 164 | 2780 | 2910 | -4.676259
423 | 161 | 2680 | 2810 | -4.850746
424 | 163 | 2880 | 2740 | 4.861111
425 | 162 | 2890 | 2750 | 4.844291
426 | 163 | 2720 | 2850 | -4.779412
427 | 161 | 2800 | 2660 | 5
428 | 163 | 2680 | 2720 | -1.492537
429 | 161 | 2790 | 2660 | 4.659498
430 | 164 | 2860 | 2720 | 4.895105
431 | 161 | 2810 | 2670 | 4.982206
432 | 161 | 2620 | 2750 | -4.961832
433 | 163 | 2730 | 2860 | -4.761905
434 | 165 | 2780 | 2730 | 1.798561
435 | 163 | 2650 | 2780 | -4.90566
436 | 162 | 2750 | 2880 | -4.727273
437 | 164 | 2780 | 2800 | -0.7194245
438 | 164 | 2800 | 2770 | 1.071429
439 | 163 | 2740 | 2730 | 0.3649635
440 | 165 | 2750 | 2850 | -3.636364
441 | 163 | 2700 | 2830 | -4.814815
442 | 163 | 2740 | 2870 | -4.744526
443 | 164 | 2760 | 2890 | -4.710145
444 | 162 | 2830 | 2690 | 4.946996
445 | 164 | 2730 | 2770 | -1.465201
446 | 161 | 2860 | 2720 | 4.895105
447 | 161 | 2700 | 2830 | -4.814815
448 | 161 | 2660 | 2780 | -4.511278
449 | 161 | 2680 | 2810 | -4.850746
450 | 164 | 2750 | 2780 | -1.090909
451 | 161 | 2680 | 2810 | -4.850746
452 | 161 | 2830 | 2690 | 4.946996
453 | 161 | 2720 | 2850 | -4.779412
454 | 161 | 2670 | 2770 | -3.745318
455 | 162 | 2710 | 2670 | 1.476015
456 | 164 | 2730 | 2860 | -4.761905
457 | 165 | 2770 | 2730 | 1.444043
458 | 161 | 2720 | 2590 | 4.779412
459 | 163 | 2870 | 2730 | 4.878049
460 | 162 | 2720 | 2850 | -4.779412
461 | 162 | 2720 | 2720 | 0
462 | 163 | 2700 | 2830 | -4.814815
463 | 163 | 2670 | 2710 | -1.498127
464 | 163 | 2700 | 2830 | -4.814815
465 | 162 | 2740 | 2730 | 0.3649635
466 | 161 | 2880 | 2740 | 4.861111
467 | 161 | 2730 | 2860 | -4.761905
468 | 161 | 2690 | 2820 | -4.832714
469 | 161 | 2810 | 2670 | 4.982206
470 | 164 | 2710 | 2720 | -0.3690037
471 | 163 | 2850 | 2720 | 4.561404
472 | 163 | 2840 | 2700 | 4.929577
473 | 164 | 2720 | 2740 | -0.7352941
474 | 163 | 2770 | 2780 | -0.3610108
475 | 162 | 2720 | 2750 | -1.102941
476 | 162 | 2830 | 2770 | 2.120141
477 | 161 | 2840 | 2700 | 4.929577
478 | 162 | 2720 | 2850 | -4.779412
479 | 162 | 2710 | 2840 | -4.797048
480 | 163 | 2730 | 2720 | 0.3663004
481 | 164 | 2700 | 2700 | 0
482 | 161 | 2630 | 2720 | -3.422053
483 | 162 | 2820 | 2680 | 4.964539
484 | 163 | 2880 | 2740 | 4.861111
485 | 161 | 2730 | 2750 | -0.7326007
486 | 162 | 2750 | 2770 | -0.7272727
487 | 164 | 2730 | 2730 | 0
488 | 162 | 2670 | 2800 | -4.868914
489 | 161 | 2610 | 2740 | -4.980843
490 | 162 | 2720 | 2850 | -4.779412
491 | 164 | 2710 | 2840 | -4.797048
492 | 162 | 2700 | 2680 | 0.7407407
493 | 162 | 2720 | 2730 | -0.3676471
494 | 163 | 2680 | 2790 | -4.104478
495 | 162 | 2750 | 2700 | 1.818182
496 | 162 | 2740 | 2870 | -4.744526
497 | 163 | 2860 | 2720 | 4.895105
498 | 161 | 2730 | 2860 | -4.761905
499 | 161 | 2730 | 2860 | -4.761905
500 | 164 | 2650 | 2710 | -2.264151
501 | 166 | 2760 | 2720 | 1.449275
502 | 164 | 2730 | 2860 | -4.761905
503 | 163 | 2820 | 2680 | 4.964539
504 | 161 | 2600 | 2480 | 4.615385
505 | 164 | 2750 | 2730 | 0.7272727
506 | 162 | 2720 | 2710 | 0.3676471
507 | 161 | 2750 | 2620 | 4.727273
508 | 162 | 2680 | 2780 | -3.731343
509 | 162 | 2730 | 2860 | -4.761905
510 | 161 | 2840 | 2700 | 4.929577
511 | 162 | 2790 | 2660 | 4.659498
512 | 165 | 2780 | 2760 | 0.7194245
513 | 164 | 2800 | 2660 | 5
514 | 163 | 2700 | 2830 | -4.814815
515 | 163 | 2840 | 2700 | 4.929577
516 | 164 | 2700 | 2820 | -4.444444
517 | 163 | 2750 | 2640 | 4
518 | 164 | 2840 | 2700 | 4.929577
519 | 165 | 2880 | 2780 | 3.472222
520 | 164 | 2790 | 2880 | -3.225806
521 | 162 | 2820 | 2740 | 2.836879
522 | 166 | 2780 | 2740 | 1.438849
523 | 162 | 2700 | 2830 | -4.814815
524 | 166 | 2740 | 2730 | 0.3649635
525 | 163 | 2780 | 2650 | 4.676259
526 | 161 | 2840 | 2700 | 4.929577
527 | 161 | 2730 | 2830 | -3.663004
528 | 164 | 2750 | 2710 | 1.454545
529 | 163 | 2680 | 2720 | -1.492537
530 | 162 | 2740 | 2870 | -4.744526
531 | 161 | 2680 | 2810 | -4.850746
532 | 162 | 2850 | 2710 | 4.912281
533 | 163 | 2750 | 2880 | -4.727273
534 | 164 | 2710 | 2840 | -4.797048
535 | 162 | 2820 | 2680 | 4.964539
536 | 164 | 2740 | 2630 | 4.014599
537 | 163 | 2730 | 2720 | 0.3663004
538 | 163 | 2720 | 2660 | 2.205882
539 | 164 | 2790 | 2660 | 4.659498
540 | 163 | 2700 | 2830 | -4.814815
541 | 163 | 2830 | 2690 | 4.946996
542 | 163 | 2710 | 2840 | -4.797048
543 | 163 | 2730 | 2660 | 2.564103
544 | 163 | 2670 | 2800 | -4.868914
545 | 161 | 2790 | 2660 | 4.659498
546 | 164 | 2680 | 2800 | -4.477612
547 | 163 | 2710 | 2840 | -4.797048
548 | 164 | 2730 | 2860 | -4.761905
549 | 163 | 2690 | 2820 | -4.832714
550 | 165 | 2860 | 2720 | 4.895105
551 | 162 | 2870 | 2730 | 4.878049
552 | 163 | 2840 | 2710 | 4.577465
553 | 161 | 2800 | 2660 | 5
554 | 162 | 2740 | 2870 | -4.744526
555 | 161 | 2730 | 2860 | -4.761905
556 | 163 | 2740 | 2870 | -4.744526
557 | 161 | 2680 | 2810 | -4.850746
558 | 162 | 2860 | 2720 | 4.895105
559 | 162 | 2850 | 2710 | 4.912281
560 | 161 | 2750 | 2810 | -2.181818
561 | 162 | 2740 | 2870 | -4.744526
562 | 161 | 2790 | 2740 | 1.792115
563 | 164 | 2880 | 2740 | 4.861111
564 | 163 | 2730 | 2860 | -4.761905
565 | 164 | 2680 | 2810 | -4.850746
566 | 161 | 2780 | 2650 | 4.676259
567 | 162 | 2700 | 2830 | -4.814815
568 | 164 | 2790 | 2680 | 3.942652
569 | 164 | 2740 | 2750 | -0.3649635
570 | 162 | 2820 | 2680 | 4.964539
571 | 164 | 2710 | 2810 | -3.690037
572 | 162 | 2730 | 2860 | -4.761905
573 | 163 | 2720 | 2850 | -4.779412
574 | 163 | 2700 | 2800 | -3.703704
575 | 164 | 2710 | 2760 | -1.845018
576 | 163 | 2900 | 2760 | 4.827586
577 | 162 | 2820 | 2680 | 4.964539
578 | 162 | 2850 | 2710 | 4.912281
579 | 162 | 2660 | 2790 | -4.887218
580 | 165 | 2700 | 2790 | -3.333333
581 | 162 | 2820 | 2680 | 4.964539
582 | 163 | 2700 | 2830 | -4.814815
583 | 165 | 2780 | 2740 | 1.438849
584 | 164 | 2750 | 2880 | -4.727273
585 | 163 | 2890 | 2750 | 4.844291
586 | 163 | 2830 | 2690 | 4.946996
587 | 166 | 2780 | 2820 | -1.438849
588 | 163 | 2910 | 2770 | 4.810997
589 | 162 | 2860 | 2720 | 4.895105
590 | 165 | 2760 | 2760 | 0
591 | 165 | 2670 | 2790 | -4.494382
592 | 163 | 2720 | 2850 | -4.779412
593 | 162 | 2760 | 2890 | -4.710145
594 | 163 | 2700 | 2760 | -2.222222
595 | 164 | 2790 | 2660 | 4.659498
596 | 163 | 2890 | 2750 | 4.844291
597 | 165 | 2780 | 2730 | 1.798561
598 | 163 | 2730 | 2700 | 1.098901
599 | 163 | 2840 | 2700 | 4.929577
600 | 164 | 2690 | 2750 | -2.230483
601 | 164 | 2750 | 2880 | -4.727273
602 | 164 | 2720 | 2760 | -1.470588
603 | 166 | 2780 | 2770 | 0.3597122
604 | 162 | 2820 | 2680 | 4.964539
605 | 163 | 2730 | 2640 | 3.296703
606 | 161 | 2810 | 2700 | 3.914591
607 | 165 | 2700 | 2730 | -1.111111
608 | 164 | 2720 | 2850 | -4.779412
609 | 164 | 2830 | 2690 | 4.946996
610 | 164 | 2700 | 2790 | -3.333333
611 | 162 | 2840 | 2700 | 4.929577
612 | 164 | 2750 | 2880 | -4.727273
613 | 165 | 2710 | 2810 | -3.690037
614 | 164 | 2760 | 2740 | 0.7246377
615 | 166 | 2830 | 2750 | 2.826855
616 | 164 | 2750 | 2880 | -4.727273
617 | 163 | 2890 | 2810 | 2.768166
618 | 165 | 2730 | 2830 | -3.663004
619 | 164 | 2790 | 2700 | 3.225806
620 | 164 | 2750 | 2840 | -3.272727
621 | 165 | 2750 | 2880 | -4.727273
622 | 165 | 2780 | 2700 | 2.877698
623 | 163 | 2590 | 2710 | -4.633205
624 | 162 | 2730 | 2780 | -1.831502
625 | 163 | 2690 | 2820 | -4.832714
626 | 162 | 2890 | 2750 | 4.844291
627 | 164 | 2750 | 2780 | -1.090909
628 | 163 | 2860 | 2720 | 4.895105
629 | 163 | 2730 | 2600 | 4.761905
630 | 163 | 2840 | 2700 | 4.929577
631 | 162 | 2670 | 2800 | -4.868914
632 | 163 | 2860 | 2720 | 4.895105
633 | 163 | 2860 | 2720 | 4.895105
634 | 163 | 2710 | 2810 | -3.690037
635 | 164 | 2750 | 2880 | -4.727273
636 | 165 | 2750 | 2750 | 0
637 | 165 | 2720 | 2850 | -4.779412
638 | 163 | 2600 | 2730 | -5
639 | 165 | 2790 | 2770 | 0.7168459
640 | 164 | 2750 | 2880 | -4.727273
641 | 161 | 2820 | 2690 | 4.609929
642 | 165 | 2800 | 2680 | 4.285714
643 | 164 | 2860 | 2720 | 4.895105
644 | 164 | 2740 | 2710 | 1.094891
645 | 165 | 2810 | 2800 | 0.3558719
646 | 164 | 2750 | 2880 | -4.727273
647 | 164 | 2720 | 2850 | -4.779412
648 | 165 | 2780 | 2730 | 1.798561
649 | 162 | 2670 | 2800 | -4.868914
650 | 163 | 2710 | 2840 | -4.797048
651 | 163 | 2840 | 2700 | 4.929577
652 | 165 | 2750 | 2750 | 0
653 | 163 | 2790 | 2710 | 2.867384
654 | 165 | 2760 | 2750 | 0.3623188
655 | 162 | 2760 | 2890 | -4.710145
656 | 165 | 2750 | 2880 | -4.727273
657 | 163 | 2750 | 2780 | -1.090909
658 | 163 | 2720 | 2700 | 0.7352941
659 | 163 | 2710 | 2810 | -3.690037
660 | 162 | 2700 | 2830 | -4.814815
661 | 163 | 2750 | 2880 | -4.727273
662 | 162 | 2870 | 2730 | 4.878049
663 | 163 | 2720 | 2850 | -4.779412
664 | 164 | 2760 | 2890 | -4.710145
665 | 165 | 2800 | 2750 | 1.785714
666 | 163 | 2800 | 2700 | 3.571429
667 | 166 | 2700 | 2770 | -2.592593
668 | 165 | 2720 | 2760 | -1.470588
669 | 164 | 2710 | 2650 | 2.214022
670 | 164 | 2710 | 2760 | -1.845018
671 | 166 | 2770 | 2750 | 0.7220217
672 | 163 | 2950 | 2810 | 4.745763
673 | 163 | 2730 | 2860 | -4.761905
674 | 163 | 2810 | 2670 | 4.982206
675 | 163 | 2750 | 2770 | -0.7272727
676 | 165 | 2810 | 2720 | 3.202847
677 | 165 | 2790 | 2920 | -4.659498
678 | 163 | 2870 | 2730 | 4.878049
679 | 161 | 2780 | 2650 | 4.676259
680 | 164 | 2890 | 2990 | -3.460208
681 | 162 | 2800 | 2660 | 5
682 | 166 | 2630 | 2760 | -4.942966
683 | 163 | 2790 | 2920 | -4.659498
684 | 164 | 2840 | 2770 | 2.464789
685 | 162 | 2530 | 2610 | -3.162055
686 | 163 | 2870 | 2900 | -1.045296
687 | 163 | 2590 | 2600 | -0.3861004
688 | 164 | 2760 | 2890 | -4.710145
689 | 163 | 2720 | 2850 | -4.779412
690 | 162 | 2740 | 2870 | -4.744526
691 | 164 | 2690 | 2710 | -0.7434944
692 | 164 | 2720 | 2850 | -4.779412
693 | 163 | 2770 | 2730 | 1.444043
694 | 163 | 2680 | 2810 | -4.850746
695 | 165 | 2720 | 2820 | -3.676471
696 | 165 | 2720 | 2720 | 0
697 | 166 | 2730 | 2860 | -4.761905
698 | 163 | 2890 | 2750 | 4.844291
699 | 163 | 2690 | 2820 | -4.832714
700 | 166 | 2740 | 2740 | 0
701 | 165 | 2720 | 2760 | -1.470588
702 | 166 | 2690 | 2820 | -4.832714
703 | 163 | 2810 | 2770 | 1.423488
704 | 164 | 2770 | 2740 | 1.083032
705 | 165 | 2770 | 2720 | 1.805054
706 | 163 | 2740 | 2870 | -4.744526
707 | 163 | 2690 | 2820 | -4.832714
708 | 163 | 2720 | 2850 | -4.779412
709 | 163 | 2850 | 2910 | -2.105263
710 | 162 | 2760 | 2890 | -4.710145
711 | 163 | 2770 | 2900 | -4.693141
712 | 163 | 2810 | 2670 | 4.982206
713 | 163 | 2820 | 2680 | 4.964539
714 | 165 | 2740 | 2750 | -0.3649635
715 | 163 | 2720 | 2850 | -4.779412
716 | 164 | 2740 | 2690 | 1.824818
717 | 163 | 2750 | 2680 | 2.545455
718 | 162 | 2710 | 2840 | -4.797048
719 | 164 | 2720 | 2730 | -0.3676471
720 | 164 | 2760 | 2890 | -4.710145
721 | 164 | 2770 | 2780 | -0.3610108
722 | 164 | 2720 | 2850 | -4.779412
723 | 162 | 2720 | 2660 | 2.205882
724 | 165 | 2680 | 2780 | -3.731343
725 | 163 | 2730 | 2860 | -4.761905
726 | 164 | 2710 | 2840 | -4.797048
727 | 164 | 2750 | 2700 | 1.818182
728 | 163 | 2720 | 2850 | -4.779412
729 | 162 | 2650 | 2780 | -4.90566
730 | 163 | 2710 | 2770 | -2.214022
731 | 163 | 2720 | 2850 | -4.779412
732 | 163 | 2750 | 2880 | -4.727273
733 | 164 | 2800 | 2660 | 5
734 | 165 | 2660 | 2780 | -4.511278
735 | 162 | 2750 | 2880 | -4.727273
736 | 165 | 2750 | 2710 | 1.454545
737 | 164 | 2940 | 2800 | 4.761905
738 | 165 | 2730 | 2760 | -1.098901
739 | 163 | 2840 | 2700 | 4.929577
740 | 161 | 2720 | 2660 | 2.205882
741 | 166 | 2890 | 2750 | 4.844291
742 | 164 | 2720 | 2770 | -1.838235
743 | 162 | 2730 | 2860 | -4.761905
744 | 164 | 2860 | 2720 | 4.895105
745 | 165 | 2750 | 2880 | -4.727273
746 | 164 | 2720 | 2720 | 0
747 | 166 | 2710 | 2770 | -2.214022
748 | 165 | 2890 | 2750 | 4.844291
749 | 165 | 2770 | 2820 | -1.805054
750 | 164 | 2740 | 2780 | -1.459854
751 | 163 | 2700 | 2830 | -4.814815
752 | 165 | 2730 | 2740 | -0.3663004
753 | 163 | 2900 | 2760 | 4.827586
754 | 165 | 2820 | 2740 | 2.836879
755 | 164 | 2820 | 2680 | 4.964539
756 | 166 | 2780 | 2790 | -0.3597122
757 | 163 | 2700 | 2830 | -4.814815
758 | 166 | 2790 | 2820 | -1.075269
759 | 164 | 2700 | 2760 | -2.222222
760 | 166 | 2750 | 2780 | -1.090909
761 | 164 | 2750 | 2880 | -4.727273
762 | 164 | 2840 | 2700 | 4.929577
763 | 161 | 2840 | 2700 | 4.929577
764 | 166 | 2670 | 2780 | -4.11985
765 | 164 | 2700 | 2830 | -4.814815
766 | 163 | 2710 | 2840 | -4.797048
767 | 163 | 2790 | 2730 | 2.150538
768 | 165 | 2750 | 2880 | -4.727273
769 | 165 | 2840 | 2700 | 4.929577
770 | 162 | 2850 | 2710 | 4.912281
771 | 163 | 2860 | 2720 | 4.895105
772 | 163 | 2900 | 2760 | 4.827586
773 | 165 | 2740 | 2870 | -4.744526
774 | 164 | 2770 | 2680 | 3.249097
775 | 164 | 2690 | 2780 | -3.345725
776 | 165 | 2720 | 2850 | -4.779412
777 | 166 | 2900 | 2760 | 4.827586
778 | 165 | 2650 | 2740 | -3.396226
779 | 163 | 2860 | 2720 | 4.895105
780 | 162 | 2770 | 2640 | 4.693141
781 | 164 | 2890 | 2750 | 4.844291
782 | 166 | 2730 | 2860 | -4.761905
783 | 165 | 2740 | 2650 | 3.284672
784 | 167 | 2780 | 2760 | 0.7194245
785 | 164 | 2720 | 2640 | 2.941176
786 | 163 | 2720 | 2850 | -4.779412
787 | 163 | 2730 | 2700 | 1.098901
788 | 163 | 2700 | 2620 | 2.962963
789 | 163 | 2650 | 2780 | -4.90566
790 | 161 | 2890 | 2750 | 4.844291
791 | 164 | 2710 | 2840 | -4.797048
792 | 163 | 2800 | 2660 | 5
793 | 164 | 2710 | 2790 | -2.95203
794 | 166 | 2740 | 2820 | -2.919708
795 | 165 | 2740 | 2830 | -3.284672
796 | 161 | 2750 | 2880 | -4.727273
797 | 166 | 2760 | 2740 | 0.7246377
798 | 162 | 2640 | 2770 | -4.924242
Средн | 163.5627 | 2755.188 | 2761.792
Макс | 168 | 2950 | 2990 | 5
Мин | 161 | 2530 | 2480 | -5
Разброс | 2.128% | 7.664% | 9.324% | `+/- 10%
| +/- | +/- | +/-

## Завод_партия 2
Магниты "монолит" - 2 партия (799 - 2 910)
Sm2Co17 55×50×17,5
P/N | WEIGHT (g) | 20°C(Φ0) (mwb) | 200°C(Φ1) (mwb | (Φ0-Φ1)/Φ0(﹪) | B1(GS) | B2(GS) | (B1-B2)/B1(﹪)
799 | 401.4 | 162 | 162 | 0 | 2670 | 2800 | -4.868914
800 | 401.2 | 165 | 165 | 0 | 2710 | 2790 | -2.95203
801 | 400.6 | 165 | 164 | 0.6060606 | 2870 | 2730 | 4.878049
802 | 400.8 | 162 | 162 | 0 | 2800 | 2660 | 5
803 | 401 | 165 | 164 | 0.6060606 | 2720 | 2760 | -1.470588
804 | 401.7 | 162 | 162 | 0 | 2860 | 2720 | 4.895105
805 | 401.3 | 165 | 163 | 1.212121 | 2850 | 2710 | 4.912281
806 | 401.2 | 162 | 162 | 0 | 2730 | 2860 | -4.761905
807 | 401.5 | 165 | 165 | 0 | 2670 | 2800 | -4.868914
808 | 400.9 | 165 | 165 | 0 | 2750 | 2880 | -4.727273
809 | 400.8 | 164 | 163 | 0.6097561 | 2670 | 2750 | -2.996255
810 | 400.7 | 164 | 164 | 0 | 2730 | 2750 | -0.7326007
811 | 401 | 166 | 166 | 0 | 2720 | 2800 | -2.941176
812 | 401.7 | 163 | 163 | 0 | 2750 | 2880 | -4.727273
813 | 401.1 | 163 | 162 | 0.6134969 | 2690 | 2750 | -2.230483
814 | 400.9 | 162 | 161 | 0.617284 | 2680 | 2670 | 0.3731343
815 | 401.4 | 161 | 161 | 0 | 2820 | 2680 | 4.964539
816 | 401 | 164 | 163 | 0.6097561 | 2700 | 2730 | -1.111111
817 | 400.7 | 161 | 161 | 0 | 2750 | 2620 | 4.727273
818 | 400.8 | 163 | 162 | 0.6134969 | 2680 | 2740 | -2.238806
819 | 400.9 | 162 | 162 | 0 | 2830 | 2690 | 4.946996
820 | 400.9 | 165 | 164 | 0.6060606 | 2690 | 2730 | -1.486989
821 | 400.4 | 163 | 163 | 0 | 2710 | 2740 | -1.107011
822 | 401.2 | 163 | 163 | 0 | 2830 | 2690 | 4.946996
823 | 400.5 | 164 | 164 | 0 | 2680 | 2740 | -2.238806
824 | 401.1 | 163 | 163 | 0 | 2680 | 2730 | -1.865672
825 | 400.7 | 162 | 162 | 0 | 2730 | 2860 | -4.761905
826 | 401.1 | 164 | 163 | 0.6097561 | 2700 | 2730 | -1.111111
827 | 401 | 164 | 163 | 0.6097561 | 2860 | 2720 | 4.895105
828 | 400.7 | 162 | 162 | 0 | 2660 | 2690 | -1.12782
829 | 400.8 | 164 | 164 | 0 | 2750 | 2740 | 0.3636364
830 | 401 | 164 | 163 | 0.6097561 | 2740 | 2700 | 1.459854
831 | 401.2 | 165 | 165 | 0 | 2790 | 2670 | 4.301075
832 | 401.1 | 165 | 165 | 0 | 2790 | 2770 | 0.7168459
833 | 400.3 | 162 | 161 | 0.617284 | 2730 | 2860 | -4.761905
834 | 400.4 | 163 | 163 | 0 | 2730 | 2780 | -1.831502
835 | 400.7 | 164 | 164 | 0 | 2720 | 2800 | -2.941176
836 | 400.9 | 163 | 163 | 0 | 2810 | 2670 | 4.982206
837 | 401.2 | 161 | 161 | 0 | 2860 | 2720 | 4.895105
838 | 401.2 | 164 | 164 | 0 | 2650 | 2780 | -4.90566
839 | 400.5 | 162 | 161 | 0.617284 | 2830 | 2690 | 4.946996
840 | 400.7 | 164 | 164 | 0 | 2640 | 2740 | -3.787879
841 | 401.1 | 161 | 161 | 0 | 2820 | 2680 | 4.964539
842 | 401.2 | 164 | 162 | 1.219512 | 2680 | 2810 | -4.850746
843 | 400.7 | 164 | 161 | 1.829268 | 2770 | 2640 | 4.693141
844 | 401.3 | 164 | 161 | 1.829268 | 2750 | 2880 | -4.727273
845 | 401.2 | 165 | 165 | 0 | 2740 | 2630 | 4.014599
846 | 401.2 | 164 | 162 | 1.219512 | 2700 | 2830 | -4.814815
847 | 400.8 | 163 | 161 | 1.226994 | 2650 | 2700 | -1.886792
848 | 399.7 | 161 | 161 | 0 | 2600 | 2730 | -5
849 | 400.8 | 164 | 164 | 0 | 2760 | 2740 | 0.7246377
850 | 401.1 | 163 | 162 | 0.6134969 | 2620 | 2750 | -4.961832
851 | 400.6 | 164 | 162 | 1.219512 | 2690 | 2690 | 0
852 | 401.2 | 162 | 161 | 0.617284 | 2710 | 2840 | -4.797048
853 | 401.3 | 163 | 161 | 1.226994 | 2810 | 2830 | -0.7117438
854 | 401.4 | 161 | 161 | 0 | 2800 | 2660 | 5
855 | 400.9 | 162 | 162 | 0 | 2820 | 2690 | 4.609929
856 | 400.8 | 164 | 163 | 0.6097561 | 2730 | 2710 | 0.7326007
857 | 400.7 | 161 | 161 | 0 | 2640 | 2770 | -4.924242
858 | 400.8 | 161 | 161 | 0 | 2640 | 2770 | -4.924242
859 | 400.9 | 165 | 164 | 0.6060606 | 2750 | 2720 | 1.090909
860 | 400.9 | 163 | 162 | 0.6134969 | 2720 | 2850 | -4.779412
861 | 400.9 | 164 | 162 | 1.219512 | 2670 | 2800 | -4.868914
862 | 400.8 | 163 | 161 | 1.226994 | 2800 | 2660 | 5
863 | 400.7 | 164 | 163 | 0.6097561 | 2810 | 2740 | 2.491103
864 | 400.8 | 161 | 161 | 0 | 2660 | 2790 | -4.887218
865 | 400.9 | 163 | 163 | 0 | 2700 | 2760 | -2.222222
866 | 400.7 | 161 | 161 | 0 | 2820 | 2730 | 3.191489
867 | 401 | 161 | 161 | 0 | 2740 | 2610 | 4.744526
868 | 401 | 163 | 163 | 0 | 2680 | 2750 | -2.61194
869 | 400.5 | 162 | 161 | 0.617284 | 2670 | 2800 | -4.868914
870 | 400.6 | 164 | 164 | 0 | 2760 | 2730 | 1.086957
871 | 400.9 | 162 | 162 | 0 | 2760 | 2630 | 4.710145
872 | 400.9 | 162 | 162 | 0 | 2650 | 2780 | -4.90566
873 | 400.4 | 163 | 162 | 0.6134969 | 2850 | 2710 | 4.912281
874 | 401.2 | 162 | 161 | 0.617284 | 2830 | 2690 | 4.946996
875 | 400.8 | 163 | 162 | 0.6134969 | 2700 | 2830 | -4.814815
876 | 401.03 | 163 | 161 | 1.226994 | 2720 | 2850 | -4.779412
877 | 400.8 | 162 | 162 | 0 | 2660 | 2790 | -4.887218
878 | 400.7 | 162 | 161 | 0.617284 | 2680 | 2690 | -0.3731343
879 | 400.7 | 161 | 161 | 0 | 2660 | 2790 | -4.887218
880 | 400.6 | 164 | 163 | 0.6097561 | 2860 | 2720 | 4.895105
881 | 401.2 | 161 | 161 | 0 | 2750 | 2620 | 4.727273
882 | 400.6 | 162 | 161 | 0.617284 | 2680 | 2810 | -4.850746
883 | 400.9 | 164 | 164 | 0 | 2650 | 2630 | 0.754717
884 | 400.8 | 164 | 163 | 0.6097561 | 2820 | 2680 | 4.964539
885 | 400.6 | 163 | 162 | 0.6134969 | 2720 | 2850 | -4.779412
886 | 400.6 | 161 | 161 | 0 | 2600 | 2730 | -5
887 | 400.7 | 164 | 163 | 0.6097561 | 2700 | 2660 | 1.481481
888 | 401.3 | 161 | 161 | 0 | 2640 | 2770 | -4.924242
889 | 400.6 | 164 | 163 | 0.6097561 | 2690 | 2760 | -2.60223
890 | 400.8 | 164 | 163 | 0.6097561 | 2810 | 2670 | 4.982206
891 | 401 | 164 | 163 | 0.6097561 | 2710 | 2660 | 1.845018
892 | 401.1 | 161 | 161 | 0 | 2820 | 2680 | 4.964539
893 | 400.5 | 164 | 163 | 0.6097561 | 2830 | 2690 | 4.946996
894 | 400.7 | 165 | 164 | 0.6060606 | 2660 | 2700 | -1.503759
895 | 400.8 | 166 | 165 | 0.6024096 | 2670 | 2750 | -2.996255
896 | 400.8 | 164 | 164 | 0 | 2700 | 2830 | -4.814815
897 | 400.9 | 164 | 164 | 0 | 2690 | 2820 | -4.832714
898 | 400 | 164 | 163 | 0.6097561 | 2800 | 2660 | 5
899 | 400.7 | 166 | 165 | 0.6024096 | 2730 | 2860 | -4.761905
900 | 401.3 | 164 | 164 | 0 | 2670 | 2800 | -4.868914
901 | 400.6 | 166 | 165 | 0.6024096 | 2870 | 2730 | 4.878049
902 | 401 | 164 | 163 | 0.6097561 | 2720 | 2850 | -4.779412
903 | 400.4 | 164 | 164 | 0 | 2830 | 2690 | 4.946996
904 | 401 | 165 | 164 | 0.6060606 | 2620 | 2690 | -2.671756
905 | 399.9 | 164 | 163 | 0.6097561 | 2810 | 2670 | 4.982206
906 | 400.8 | 165 | 164 | 0.6060606 | 2690 | 2710 | -0.7434944
907 | 400.5 | 166 | 165 | 0.6024096 | 2750 | 2880 | -4.727273
908 | 400.7 | 162 | 162 | 0 | 2760 | 2890 | -4.710145
909 | 400.5 | 164 | 163 | 0.6097561 | 2840 | 2700 | 4.929577
910 | 401.3 | 163 | 163 | 0 | 2790 | 2660 | 4.659498
911 | 400.9 | 166 | 165 | 0.6024096 | 2740 | 2730 | 0.3649635
912 | 400.8 | 163 | 162 | 0.6134969 | 2760 | 2890 | -4.710145
913 | 400.8 | 167 | 166 | 0.5988024 | 2790 | 2850 | -2.150538
914 | 400.7 | 162 | 162 | 0 | 2690 | 2820 | -4.832714
915 | 400.8 | 165 | 164 | 0.6060606 | 2710 | 2730 | -0.7380074
916 | 401.1 | 163 | 163 | 0 | 2710 | 2840 | -4.797048
917 | 400.6 | 166 | 165 | 0.6024096 | 2770 | 2710 | 2.166065
918 | 400.7 | 161 | 161 | 0 | 2650 | 2780 | -4.90566
919 | 399.7 | 163 | 163 | 0 | 2630 | 2730 | -3.802281
920 | 400.7 | 162 | 162 | 0 | 2720 | 2850 | -4.779412
921 | 400.6 | 164 | 163 | 0.6097561 | 2770 | 2900 | -4.693141
922 | 401 | 163 | 162 | 0.6134969 | 2830 | 2690 | 4.946996
923 | 400.8 | 164 | 163 | 0.6097561 | 2910 | 2770 | 4.810997
924 | 400.5 | 163 | 162 | 0.6134969 | 2770 | 2900 | -4.693141
925 | 400.7 | 166 | 165 | 0.6024096 | 2780 | 2910 | -4.676259
926 | 400.9 | 164 | 163 | 0.6097561 | 2730 | 2760 | -1.098901
927 | 400.4 | 164 | 164 | 0 | 2880 | 2740 | 4.861111
928 | 401 | 164 | 163 | 0.6097561 | 2850 | 2710 | 4.912281
929 | 400.9 | 167 | 165 | 1.197605 | 2710 | 2750 | -1.476015
930 | 401 | 163 | 162 | 0.6134969 | 2580 | 2620 | -1.550388
931 | 400.6 | 163 | 162 | 0.6134969 | 2850 | 2710 | 4.912281
932 | 400.2 | 163 | 163 | 0 | 2630 | 2690 | -2.281369
933 | 400.4 | 164 | 163 | 0.6097561 | 2730 | 2860 | -4.761905
934 | 400.9 | 163 | 162 | 0.6134969 | 2760 | 2890 | -4.710145
935 | 401.5 | 164 | 163 | 0.6097561 | 2790 | 2660 | 4.659498
936 | 400.5 | 164 | 163 | 0.6097561 | 2840 | 2700 | 4.929577
937 | 401.2 | 166 | 165 | 0.6024096 | 2730 | 2690 | 1.465201
938 | 400.8 | 164 | 163 | 0.6097561 | 2760 | 2890 | -4.710145
939 | 400.9 | 165 | 164 | 0.6060606 | 2870 | 2730 | 4.878049
940 | 400.4 | 164 | 163 | 0.6097561 | 2880 | 2740 | 4.861111
941 | 400.4 | 164 | 163 | 0.6097561 | 2730 | 2860 | -4.761905
942 | 400.4 | 165 | 164 | 0.6060606 | 2680 | 2740 | -2.238806
943 | 400.3 | 163 | 162 | 0.6134969 | 2720 | 2840 | -4.411765
944 | 400.2 | 166 | 165 | 0.6024096 | 2660 | 2790 | -4.887218
945 | 401.1 | 164 | 163 | 0.6097561 | 2910 | 2770 | 4.810997
946 | 400.4 | 161 | 161 | 0 | 2610 | 2740 | -4.980843
947 | 400.7 | 164 | 164 | 0 | 2850 | 2810 | 1.403509
948 | 400.8 | 163 | 163 | 0 | 2740 | 2870 | -4.744526
949 | 400.9 | 166 | 165 | 0.6024096 | 2890 | 2750 | 4.844291
950 | 400.8 | 166 | 165 | 0.6024096 | 2810 | 2900 | -3.202847
951 | 400.5 | 164 | 163 | 0.6097561 | 2690 | 2740 | -1.858736
952 | 400.8 | 165 | 164 | 0.6060606 | 2790 | 2750 | 1.433692
953 | 400.5 | 164 | 163 | 0.6097561 | 2940 | 2800 | 4.761905
954 | 400.8 | 165 | 163 | 1.212121 | 2740 | 2870 | -4.744526
955 | 400.3 | 165 | 164 | 0.6060606 | 2680 | 2730 | -1.865672
956 | 400.9 | 164 | 163 | 0.6097561 | 2750 | 2880 | -4.727273
957 | 400.9 | 166 | 165 | 0.6024096 | 2700 | 2820 | -4.444444
958 | 400.7 | 166 | 165 | 0.6024096 | 2710 | 2730 | -0.7380074
959 | 400.8 | 164 | 163 | 0.6097561 | 2750 | 2880 | -4.727273
960 | 400.8 | 164 | 163 | 0.6097561 | 2710 | 2710 | 0
961 | 400.6 | 166 | 165 | 0.6024096 | 2870 | 2730 | 4.878049
962 | 401 | 164 | 163 | 0.6097561 | 2720 | 2850 | -4.779412
963 | 400.4 | 164 | 164 | 0 | 2830 | 2690 | 4.946996
964 | 401 | 165 | 164 | 0.6060606 | 2620 | 2690 | -2.671756
965 | 399.9 | 164 | 163 | 0.6097561 | 2840 | 2700 | 4.929577
966 | 400.8 | 165 | 164 | 0.6060606 | 2690 | 2710 | -0.7434944
967 | 400.5 | 166 | 165 | 0.6024096 | 2730 | 2860 | -4.761905
968 | 400.7 | 162 | 162 | 0 | 2700 | 2830 | -4.814815
969 | 400.5 | 164 | 163 | 0.6097561 | 2860 | 2720 | 4.895105
970 | 401.3 | 163 | 163 | 0 | 2790 | 2660 | 4.659498
971 | 400.9 | 166 | 165 | 0.6024096 | 2740 | 2730 | 0.3649635
972 | 400.8 | 163 | 162 | 0.6134969 | 2760 | 2890 | -4.710145
973 | 400.8 | 167 | 166 | 0.5988024 | 2790 | 2850 | -2.150538
974 | 400.7 | 162 | 162 | 0 | 2700 | 2830 | -4.814815
975 | 400.8 | 165 | 164 | 0.6060606 | 2710 | 2730 | -0.7380074
976 | 401.1 | 163 | 163 | 0 | 2630 | 2760 | -4.942966
977 | 400.6 | 166 | 165 | 0.6024096 | 2770 | 2710 | 2.166065
978 | 400.7 | 161 | 161 | 0 | 2650 | 2780 | -4.90566
979 | 399.7 | 163 | 163 | 0 | 2630 | 2730 | -3.802281
980 | 400.7 | 162 | 162 | 0 | 2750 | 2880 | -4.727273
981 | 400.6 | 164 | 163 | 0.6097561 | 2750 | 2880 | -4.727273
982 | 401 | 163 | 162 | 0.6134969 | 2830 | 2690 | 4.946996
983 | 400.8 | 164 | 163 | 0.6097561 | 2860 | 2720 | 4.895105
984 | 400.5 | 163 | 162 | 0.6134969 | 2780 | 2910 | -4.676259
985 | 400.7 | 166 | 165 | 0.6024096 | 2770 | 2900 | -4.693141
986 | 400.9 | 164 | 163 | 0.6097561 | 2730 | 2760 | -1.098901
987 | 400.4 | 164 | 164 | 0 | 2880 | 2740 | 4.861111
988 | 401 | 164 | 163 | 0.6097561 | 2850 | 2710 | 4.912281
989 | 400.9 | 167 | 165 | 1.197605 | 2710 | 2750 | -1.476015
990 | 401 | 163 | 162 | 0.6134969 | 2580 | 2620 | -1.550388
991 | 401 | 166 | 165 | 0.6024096 | 2780 | 2910 | -4.676259
992 | 401.1 | 165 | 164 | 0.6060606 | 2730 | 2860 | -4.761905
993 | 400.5 | 166 | 165 | 0.6024096 | 2770 | 2820 | -1.805054
994 | 401.2 | 164 | 163 | 0.6097561 | 2900 | 2760 | 4.827586
995 | 401 | 166 | 165 | 0.6024096 | 2730 | 2740 | -0.3663004
996 | 400.6 | 162 | 161 | 0.617284 | 2830 | 2690 | 4.946996
997 | 400.2 | 162 | 162 | 0 | 2870 | 2730 | 4.878049
998 | 400.6 | 165 | 164 | 0.6060606 | 2660 | 2780 | -4.511278
999 | 400.7 | 162 | 162 | 0 | 2920 | 2780 | 4.794521
1000 | 401.1 | 165 | 165 | 0 | 2720 | 2780 | -2.205882
1001 | 401 | 164 | 162 | 1.219512 | 2870 | 2730 | 4.878049
1002 | 400.8 | 166 | 165 | 0.6024096 | 2720 | 2760 | -1.470588
1003 | 401.1 | 165 | 164 | 0.6060606 | 2690 | 2820 | -4.832714
1004 | 401.1 | 165 | 163 | 1.212121 | 2780 | 2910 | -4.676259
1005 | 400.6 | 166 | 164 | 1.204819 | 2720 | 2740 | -0.7352941
1006 | 400.8 | 164 | 163 | 0.6097561 | 2800 | 2820 | -0.7142857
1007 | 401.2 | 165 | 164 | 0.6060606 | 2670 | 2800 | -4.868914
1008 | 400.6 | 164 | 163 | 0.6097561 | 2700 | 2830 | -4.814815
1009 | 400.8 | 164 | 163 | 0.6097561 | 2730 | 2860 | -4.761905
1010 | 400.8 | 166 | 165 | 0.6024096 | 2730 | 2620 | 4.029304
1011 | 401 | 166 | 164 | 1.204819 | 2890 | 2750 | 4.844291
1012 | 400.8 | 163 | 161 | 1.226994 | 2680 | 2810 | -4.850746
1013 | 400.7 | 165 | 163 | 1.212121 | 2710 | 2730 | -0.7380074
1014 | 401.1 | 167 | 165 | 1.197605 | 2700 | 2770 | -2.592593
1015 | 401.1 | 164 | 163 | 0.6097561 | 2860 | 2720 | 4.895105
1016 | 400.6 | 167 | 165 | 1.197605 | 2720 | 2710 | 0.3676471
1017 | 400.8 | 166 | 165 | 0.6024096 | 2710 | 2730 | -0.7380074
1018 | 400.8 | 164 | 163 | 0.6097561 | 2720 | 2770 | -1.838235
1019 | 400.9 | 165 | 164 | 0.6060606 | 2730 | 2640 | 3.296703
1020 | 401 | 165 | 164 | 0.6060606 | 2750 | 2880 | -4.727273
1021 | 400.4 | 165 | 164 | 0.6060606 | 2670 | 2760 | -3.370787
1022 | 400.7 | 164 | 163 | 0.6097561 | 2740 | 2870 | -4.744526
1023 | 400.7 | 166 | 165 | 0.6024096 | 2720 | 2780 | -2.205882
1024 | 401.2 | 163 | 162 | 0.6134969 | 2860 | 2720 | 4.895105
1025 | 400.9 | 163 | 162 | 0.6134969 | 2790 | 2760 | 1.075269
1026 | 400.9 | 164 | 163 | 0.6097561 | 2810 | 2670 | 4.982206
1027 | 400.8 | 162 | 161 | 0.617284 | 2680 | 2810 | -4.850746
1028 | 400.6 | 162 | 162 | 0 | 2780 | 2650 | 4.676259
1029 | 401 | 164 | 163 | 0.6097561 | 2840 | 2700 | 4.929577
1030 | 400.8 | 164 | 163 | 0.6097561 | 2900 | 2760 | 4.827586
1031 | 400.7 | 164 | 163 | 0.6097561 | 2660 | 2650 | 0.3759398
1032 | 400.6 | 165 | 164 | 0.6060606 | 2740 | 2870 | -4.744526
1033 | 401.5 | 165 | 164 | 0.6060606 | 2720 | 2850 | -4.779412
1034 | 401.1 | 165 | 164 | 0.6060606 | 2690 | 2740 | -1.858736
1035 | 401.2 | 164 | 163 | 0.6097561 | 2760 | 2890 | -4.710145
1036 | 400.8 | 163 | 162 | 0.6134969 | 2770 | 2640 | 4.693141
1037 | 401.3 | 164 | 163 | 0.6097561 | 2700 | 2830 | -4.814815
1038 | 401.1 | 165 | 164 | 0.6060606 | 2770 | 2900 | -4.693141
1039 | 400.9 | 165 | 165 | 0 | 2750 | 2880 | -4.727273
1040 | 401 | 164 | 163 | 0.6097561 | 2720 | 2850 | -4.779412
1041 | 401.2 | 165 | 163 | 1.212121 | 2660 | 2760 | -3.759398
1042 | 400.9 | 163 | 162 | 0.6134969 | 2940 | 2800 | 4.761905
1043 | 401.1 | 164 | 163 | 0.6097561 | 2760 | 2680 | 2.898551
1044 | 400.9 | 161 | 161 | 0 | 2680 | 2810 | -4.850746
1045 | 400.4 | 162 | 161 | 0.617284 | 2840 | 2700 | 4.929577
1046 | 400.9 | 162 | 161 | 0.617284 | 2600 | 2630 | -1.153846
1047 | 401.1 | 165 | 164 | 0.6060606 | 2680 | 2800 | -4.477612
1048 | 401.1 | 164 | 162 | 1.219512 | 2670 | 2800 | -4.868914
1049 | 400.7 | 166 | 165 | 0.6024096 | 2690 | 2820 | -4.832714
1050 | 400.8 | 165 | 164 | 0.6060606 | 2660 | 2620 | 1.503759
1051 | 400.7 | 163 | 162 | 0.6134969 | 2880 | 2740 | 4.861111
1052 | 400.4 | 164 | 163 | 0.6097561 | 2900 | 2760 | 4.827586
1053 | 400.58 | 167 | 165 | 1.197605 | 2720 | 2720 | 0
1054 | 400.9 | 161 | 161 | 0 | 2750 | 2620 | 4.727273
1055 | 400.5 | 165 | 164 | 0.6060606 | 2800 | 2660 | 5
1056 | 400.9 | 163 | 162 | 0.6134969 | 2740 | 2610 | 4.744526
1057 | 400.8 | 164 | 163 | 0.6097561 | 2890 | 2750 | 4.844291
1058 | 400.7 | 163 | 162 | 0.6134969 | 2740 | 2610 | 4.744526
1059 | 400.7 | 165 | 163 | 1.212121 | 2720 | 2700 | 0.7352941
1060 | 400.8 | 166 | 165 | 0.6024096 | 2720 | 2720 | 0
1061 | 400.9 | 163 | 162 | 0.6134969 | 2880 | 2740 | 4.861111
1062 | 401 | 165 | 163 | 1.212121 | 2690 | 2700 | -0.3717472
1063 | 400.9 | 165 | 163 | 1.212121 | 2710 | 2710 | 0
1064 | 400.9 | 164 | 162 | 1.219512 | 2840 | 2790 | 1.760563
1065 | 400.9 | 164 | 163 | 0.6097561 | 2740 | 2720 | 0.729927
1066 | 400.5 | 164 | 164 | 0 | 2750 | 2720 | 1.090909
1067 | 400.8 | 167 | 165 | 1.197605 | 2720 | 2790 | -2.573529
1068 | 400.7 | 162 | 161 | 0.617284 | 2900 | 2760 | 4.827586
1069 | 400.7 | 166 | 165 | 0.6024096 | 2710 | 2790 | -2.95203
1070 | 400.2 | 164 | 162 | 1.219512 | 2720 | 2850 | -4.779412
1071 | 400.9 | 166 | 165 | 0.6024096 | 2760 | 2810 | -1.811594
1072 | 400.9 | 165 | 164 | 0.6060606 | 2800 | 2880 | -2.857143
1073 | 401.4 | 164 | 163 | 0.6097561 | 2890 | 2750 | 4.844291
1074 | 400.7 | 164 | 163 | 0.6097561 | 2810 | 2720 | 3.202847
1075 | 400.9 | 164 | 162 | 1.219512 | 2750 | 2880 | -4.727273
1076 | 400.6 | 164 | 164 | 0 | 2870 | 2730 | 4.878049
1077 | 401.2 | 162 | 162 | 0 | 2640 | 2700 | -2.272727
1078 | 400.9 | 161 | 161 | 0 | 2710 | 2580 | 4.797048
1079 | 400.8 | 165 | 164 | 0.6060606 | 2680 | 2740 | -2.238806
1080 | 401.1 | 162 | 162 | 0 | 2690 | 2820 | -4.832714
1081 | 400.8 | 163 | 163 | 0 | 2720 | 2800 | -2.941176
1082 | 400.8 | 163 | 162 | 0.6134969 | 2690 | 2620 | 2.60223
1083 | 400.6 | 167 | 166 | 0.5988024 | 2780 | 2840 | -2.158273
1084 | 400.9 | 164 | 163 | 0.6097561 | 2670 | 2700 | -1.123596
1085 | 400.4 | 166 | 165 | 0.6024096 | 2810 | 2950 | -4.982206
1086 | 400.4 | 162 | 162 | 0 | 2640 | 2650 | -0.3787879
1087 | 399.8 | 165 | 164 | 0.6060606 | 2750 | 2880 | -4.727273
1088 | 400.1 | 161 | 161 | 0 | 2730 | 2600 | 4.761905
1089 | 400.6 | 163 | 162 | 0.6134969 | 2730 | 2860 | -4.761905
1090 | 399.9 | 163 | 162 | 0.6134969 | 2790 | 2660 | 4.659498
1091 | 400.9 | 163 | 162 | 0.6134969 | 2740 | 2820 | -2.919708
1092 | 400.8 | 163 | 163 | 0 | 2670 | 2780 | -4.11985
1093 | 400.9 | 165 | 163 | 1.212121 | 2720 | 2700 | 0.7352941
1094 | 401.2 | 164 | 164 | 0 | 2660 | 2710 | -1.879699
1095 | 400.8 | 165 | 164 | 0.6060606 | 2810 | 2760 | 1.779359
1096 | 400.9 | 164 | 163 | 0.6097561 | 2650 | 2650 | 0
1097 | 401.2 | 163 | 163 | 0 | 2750 | 2880 | -4.727273
1098 | 401.1 | 165 | 164 | 0.6060606 | 2610 | 2660 | -1.915709
1099 | 400.7 | 163 | 163 | 0 | 2900 | 2760 | 4.827586
1100 | 401.1 | 163 | 162 | 0.6134969 | 2710 | 2840 | -4.797048
1101 | 401.1 | 163 | 162 | 0.6134969 | 2780 | 2750 | 1.079137
1102 | 400.1 | 164 | 163 | 0.6097561 | 2630 | 2710 | -3.041825
1103 | 400.3 | 165 | 164 | 0.6060606 | 2840 | 2700 | 4.929577
1104 | 400.8 | 166 | 165 | 0.6024096 | 2680 | 2720 | -1.492537
1105 | 400.8 | 165 | 163 | 1.212121 | 2850 | 2710 | 4.912281
1106 | 400.7 | 164 | 163 | 0.6097561 | 2670 | 2800 | -4.868914
1107 | 400.9 | 163 | 163 | 0 | 2680 | 2640 | 1.492537
1108 | 400.9 | 162 | 162 | 0 | 2840 | 2700 | 4.929577
1109 | 400.6 | 165 | 164 | 0.6060606 | 2710 | 2740 | -1.107011
1110 | 400.8 | 165 | 163 | 1.212121 | 2730 | 2790 | -2.197802
1111 | 400.5 | 164 | 163 | 0.6097561 | 2720 | 2850 | -4.779412
1112 | 400.7 | 163 | 163 | 0 | 2600 | 2690 | -3.461538
1113 | 400.7 | 166 | 165 | 0.6024096 | 2730 | 2750 | -0.7326007
1114 | 400.7 | 164 | 162 | 1.219512 | 2870 | 2730 | 4.878049
1115 | 400.9 | 165 | 164 | 0.6060606 | 2710 | 2760 | -1.845018
1116 | 400.9 | 166 | 165 | 0.6024096 | 2690 | 2760 | -2.60223
1117 | 401 | 164 | 163 | 0.6097561 | 2960 | 2820 | 4.72973
1118 | 400.8 | 162 | 162 | 0 | 2900 | 2760 | 4.827586
1119 | 401 | 165 | 164 | 0.6060606 | 2730 | 2610 | 4.395604
1120 | 400.8 | 163 | 163 | 0 | 2700 | 2820 | -4.444444
1121 | 400.9 | 165 | 163 | 1.212121 | 2880 | 2740 | 4.861111
1122 | 400.8 | 162 | 162 | 0 | 2820 | 2680 | 4.964539
1123 | 400.9 | 165 | 164 | 0.6060606 | 2880 | 2740 | 4.861111
1124 | 400.6 | 163 | 163 | 0 | 2760 | 2650 | 3.985507
1125 | 400.6 | 167 | 165 | 1.197605 | 2820 | 2840 | -0.7092199
1126 | 400.6 | 163 | 162 | 0.6134969 | 2620 | 2750 | -4.961832
1127 | 400.5 | 164 | 163 | 0.6097561 | 3000 | 2850 | 5
1128 | 400.9 | 164 | 163 | 0.6097561 | 2670 | 2670 | 0
1129 | 400.4 | 165 | 164 | 0.6060606 | 2750 | 2730 | 0.7272727
1130 | 400.5 | 164 | 163 | 0.6097561 | 2860 | 3000 | -4.895105
1131 | 400.5 | 163 | 163 | 0 | 2800 | 2940 | -5
1132 | 400.9 | 161 | 161 | 0 | 2800 | 2660 | 5
1133 | 400.7 | 165 | 164 | 0.6060606 | 2880 | 2740 | 4.861111
1134 | 400.6 | 164 | 163 | 0.6097561 | 2720 | 2850 | -4.779412
1135 | 400.6 | 166 | 164 | 1.204819 | 2750 | 2800 | -1.818182
1136 | 400.9 | 162 | 162 | 0 | 2690 | 2820 | -4.832714
1137 | 400.9 | 164 | 163 | 0.6097561 | 2870 | 2790 | 2.787456
1138 | 401 | 162 | 162 | 0 | 2670 | 2800 | -4.868914
1139 | 401.1 | 163 | 163 | 0 | 2800 | 2740 | 2.142857
1140 | 400.9 | 161 | 161 | 0 | 2720 | 2850 | -4.779412
1141 | 400.8 | 166 | 165 | 0.6024096 | 2810 | 2680 | 4.626335
1142 | 400.7 | 162 | 162 | 0 | 2680 | 2790 | -4.104478
1143 | 400.9 | 163 | 162 | 0.6134969 | 2700 | 2740 | -1.481481
1144 | 400.7 | 162 | 161 | 0.617284 | 2750 | 2880 | -4.727273
1145 | 400.8 | 163 | 162 | 0.6134969 | 2700 | 2820 | -4.444444
1146 | 401.1 | 163 | 163 | 0 | 2590 | 2630 | -1.544402
1147 | 400.8 | 165 | 164 | 0.6060606 | 2780 | 2910 | -4.676259
1148 | 400.1 | 161 | 161 | 0 | 2660 | 2530 | 4.887218
1149 | 400.7 | 166 | 165 | 0.6024096 | 2760 | 2770 | -0.3623188
1150 | 400.7 | 163 | 162 | 0.6134969 | 2650 | 2770 | -4.528302
1151 | 400.8 | 163 | 163 | 0 | 2900 | 2780 | 4.137931
1152 | 400.9 | 163 | 163 | 0 | 2800 | 2660 | 5
1153 | 400.8 | 165 | 164 | 0.6060606 | 2750 | 2780 | -1.090909
1154 | 400.7 | 161 | 161 | 0 | 2810 | 2670 | 4.982206
1155 | 400.6 | 165 | 164 | 0.6060606 | 2770 | 2900 | -4.693141
1156 | 400.8 | 166 | 165 | 0.6024096 | 2700 | 2700 | 0
1157 | 401 | 161 | 161 | 0 | 2800 | 2940 | -5
1158 | 400.8 | 163 | 162 | 0.6134969 | 2690 | 2820 | -4.832714
1159 | 400.5 | 165 | 164 | 0.6060606 | 2800 | 2930 | -4.642857
1162 | 400.7 | 163 | 163 | 0 | 2920 | 2780 | 4.794521
1161 | 400.7 | 162 | 161 | 0.617284 | 2850 | 2710 | 4.912281
1162 | 400.7 | 163 | 162 | 0.6134969 | 2750 | 2840 | -3.272727
1163 | 400.8 | 167 | 165 | 1.197605 | 2760 | 2690 | 2.536232
1164 | 400.2 | 161 | 161 | 0 | 2820 | 2680 | 4.964539
1165 | 400.8 | 164 | 163 | 0.6097561 | 2720 | 2850 | -4.779412
1166 | 400.5 | 164 | 163 | 0.6097561 | 2720 | 2700 | 0.7352941
1167 | 401 | 165 | 164 | 0.6060606 | 2720 | 2800 | -2.941176
1168 | 400.8 | 163 | 163 | 0 | 2700 | 2830 | -4.814815
1169 | 400.6 | 164 | 163 | 0.6097561 | 2750 | 2760 | -0.3636364
1170 | 400.2 | 162 | 162 | 0 | 2810 | 2680 | 4.626335
1171 | 400.9 | 164 | 163 | 0.6097561 | 2730 | 2860 | -4.761905
1172 | 400.7 | 162 | 162 | 0 | 2730 | 2860 | -4.761905
1173 | 400.7 | 166 | 165 | 0.6024096 | 2670 | 2800 | -4.868914
1174 | 400.7 | 165 | 165 | 0 | 2650 | 2740 | -3.396226
1175 | 400.9 | 163 | 163 | 0 | 2790 | 2660 | 4.659498
1176 | 400.3 | 163 | 162 | 0.6134969 | 2630 | 2720 | -3.422053
1177 | 401 | 162 | 162 | 0 | 2850 | 2710 | 4.912281
1178 | 400.7 | 161 | 161 | 0 | 2590 | 2710 | -4.633205
1179 | 401 | 165 | 164 | 0.6060606 | 2800 | 2940 | -5
1180 | 400.8 | 163 | 163 | 0 | 2680 | 2800 | -4.477612
1181 | 400.5 | 166 | 165 | 0.6024096 | 2860 | 2840 | 0.6993007
1182 | 400.6 | 163 | 163 | 0 | 2670 | 2800 | -4.868914
1183 | 400.5 | 166 | 165 | 0.6024096 | 2820 | 2720 | 3.546099
1184 | 401 | 161 | 161 | 0 | 2560 | 2680 | -4.6875
1185 | 401 | 163 | 162 | 0.6134969 | 2800 | 2930 | -4.642857
1186 | 400.6 | 163 | 163 | 0 | 2790 | 2920 | -4.659498
1187 | 399.8 | 165 | 164 | 0.6060606 | 2750 | 2790 | -1.454545
1188 | 400.6 | 165 | 163 | 1.212121 | 2650 | 2720 | -2.641509
1189 | 400.8 | 164 | 163 | 0.6097561 | 2690 | 2800 | -4.089219
1190 | 400.6 | 165 | 164 | 0.6060606 | 2750 | 2880 | -4.727273
1191 | 400.6 | 164 | 163 | 0.6097561 | 2720 | 2740 | -0.7352941
1192 | 400.2 | 165 | 164 | 0.6060606 | 2690 | 2700 | -0.3717472
1193 | 400.3 | 163 | 162 | 0.6134969 | 2770 | 2900 | -4.693141
1194 | 400.7 | 164 | 163 | 0.6097561 | 2830 | 2690 | 4.946996
1195 | 400.9 | 164 | 164 | 0 | 2780 | 2910 | -4.676259
1196 | 401 | 162 | 161 | 0.617284 | 2860 | 2720 | 4.895105
1197 | 399.7 | 163 | 162 | 0.6134969 | 2790 | 2920 | -4.659498
1198 | 400.9 | 164 | 163 | 0.6097561 | 2640 | 2720 | -3.030303
1199 | 401 | 161 | 161 | 0 | 2870 | 2730 | 4.878049
1200 | 400.7 | 161 | 161 | 0 | 2800 | 2660 | 5
1201 | 400.9 | 166 | 165 | 0.6024096 | 2790 | 2740 | 1.792115
1202 | 400.6 | 164 | 164 | 0 | 2800 | 2700 | 3.571429
1203 | 400.9 | 163 | 163 | 0 | 2830 | 2710 | 4.240283
1204 | 400.8 | 163 | 162 | 0.6134969 | 2800 | 2930 | -4.642857
1205 | 401.2 | 165 | 164 | 0.6060606 | 2870 | 2870 | 0
1206 | 400.6 | 162 | 161 | 0.617284 | 2810 | 2940 | -4.626335
1207 | 400.8 | 164 | 163 | 0.6097561 | 2780 | 2670 | 3.956835
1208 | 400.8 | 164 | 163 | 0.6097561 | 2760 | 2890 | -4.710145
1209 | 400.2 | 165 | 164 | 0.6060606 | 2740 | 2750 | -0.3649635
1210 | 400.2 | 163 | 162 | 0.6134969 | 2840 | 2700 | 4.929577
1211 | 400.6 | 162 | 161 | 0.617284 | 2780 | 2910 | -4.676259
1212 | 400.7 | 164 | 163 | 0.6097561 | 2860 | 2720 | 4.895105
1213 | 400.6 | 165 | 164 | 0.6060606 | 2770 | 2900 | -4.693141
1214 | 400.6 | 161 | 161 | 0 | 2920 | 2780 | 4.794521
1215 | 400.5 | 165 | 164 | 0.6060606 | 2700 | 2780 | -2.962963
1216 | 400.6 | 164 | 163 | 0.6097561 | 2700 | 2600 | 3.703704
1217 | 401.1 | 164 | 164 | 0 | 2790 | 2920 | -4.659498
1218 | 400.7 | 162 | 162 | 0 | 2860 | 2720 | 4.895105
1219 | 401 | 164 | 163 | 0.6097561 | 2750 | 2850 | -3.636364
1220 | 400.8 | 164 | 163 | 0.6097561 | 2600 | 2620 | -0.7692308
1221 | 400.8 | 164 | 163 | 0.6097561 | 2780 | 2910 | -4.676259
1222 | 400.6 | 164 | 164 | 0 | 2710 | 2710 | 0
1223 | 400.7 | 166 | 165 | 0.6024096 | 2770 | 2830 | -2.166065
1224 | 400.9 | 163 | 162 | 0.6134969 | 2710 | 2840 | -4.797048
1225 | 400.9 | 161 | 161 | 0 | 2690 | 2820 | -4.832714
1226 | 400.6 | 165 | 164 | 0.6060606 | 2770 | 2690 | 2.888087
1227 | 400.9 | 164 | 163 | 0.6097561 | 2910 | 2790 | 4.123711
1228 | 400.7 | 164 | 163 | 0.6097561 | 2790 | 2830 | -1.433692
1229 | 400.3 | 163 | 162 | 0.6134969 | 2670 | 2750 | -2.996255
1230 | 400.9 | 164 | 163 | 0.6097561 | 2720 | 2840 | -4.411765
1231 | 400.5 | 164 | 163 | 0.6097561 | 2760 | 2660 | 3.623188
1232 | 401.1 | 161 | 161 | 0 | 2720 | 2590 | 4.779412
1233 | 400.9 | 164 | 163 | 0.6097561 | 2720 | 2780 | -2.205882
1234 | 400.8 | 163 | 163 | 0 | 2750 | 2620 | 4.727273
1235 | 400.8 | 165 | 164 | 0.6060606 | 2770 | 2900 | -4.693141
1236 | 400.7 | 165 | 164 | 0.6060606 | 2720 | 2720 | 0
1237 | 400.7 | 165 | 164 | 0.6060606 | 2770 | 2900 | -4.693141
1238 | 401.1 | 163 | 163 | 0 | 2830 | 2690 | 4.946996
1239 | 400.8 | 166 | 165 | 0.6024096 | 2810 | 2670 | 4.982206
1240 | 400.6 | 162 | 161 | 0.617284 | 2800 | 2930 | -4.642857
1241 | 400.9 | 166 | 165 | 0.6024096 | 2710 | 2710 | 0
1242 | 401 | 163 | 163 | 0 | 2690 | 2560 | 4.832714
1243 | 400.7 | 165 | 164 | 0.6060606 | 2730 | 2860 | -4.761905
1244 | 401.2 | 164 | 163 | 0.6097561 | 2710 | 2780 | -2.583026
1245 | 399.7 | 164 | 164 | 0 | 2700 | 2710 | -0.3703704
1246 | 401.1 | 163 | 162 | 0.6134969 | 2860 | 2720 | 4.895105
1247 | 400.9 | 165 | 164 | 0.6060606 | 2790 | 2920 | -4.659498
1248 | 399.9 | 164 | 163 | 0.6097561 | 2750 | 2750 | 0
1249 | 400.9 | 164 | 163 | 0.6097561 | 2750 | 2730 | 0.7272727
1250 | 399.6 | 165 | 164 | 0.6060606 | 2770 | 2690 | 2.888087
1251 | 399.9 | 166 | 165 | 0.6024096 | 2780 | 2730 | 1.798561
1252 | 400.7 | 166 | 164 | 1.204819 | 2750 | 2770 | -0.7272727
1253 | 400.6 | 167 | 165 | 1.197605 | 2750 | 2800 | -1.818182
1254 | 400.8 | 165 | 164 | 0.6060606 | 2770 | 2670 | 3.610108
1255 | 399.9 | 163 | 162 | 0.6134969 | 2780 | 2900 | -4.316547
1256 | 400.7 | 161 | 161 | 0 | 2750 | 2620 | 4.727273
1257 | 400.8 | 165 | 164 | 0.6060606 | 2710 | 2730 | -0.7380074
1258 | 400.8 | 164 | 163 | 0.6097561 | 2680 | 2740 | -2.238806
1259 | 400.5 | 166 | 165 | 0.6024096 | 2630 | 2760 | -4.942966
1260 | 400.6 | 164 | 163 | 0.6097561 | 2850 | 2900 | -1.754386
1261 | 400.6 | 161 | 161 | 0 | 2870 | 2880 | -0.3484321
1262 | 400.6 | 163 | 162 | 0.6134969 | 2770 | 2900 | -4.693141
1263 | 400.3 | 165 | 164 | 0.6060606 | 2770 | 2700 | 2.527076
1264 | 400.6 | 164 | 163 | 0.6097561 | 2900 | 2760 | 4.827586
1265 | 400.2 | 163 | 162 | 0.6134969 | 2860 | 2720 | 4.895105
1266 | 400.5 | 167 | 166 | 0.5988024 | 2730 | 2860 | -4.761905
1267 | 400.9 | 162 | 162 | 0 | 2730 | 2860 | -4.761905
1268 | 400.9 | 166 | 165 | 0.6024096 | 2730 | 2760 | -1.098901
1269 | 400.8 | 165 | 164 | 0.6060606 | 2720 | 2800 | -2.941176
1270 | 400.8 | 164 | 163 | 0.6097561 | 2870 | 2730 | 4.878049
1271 | 400.7 | 164 | 164 | 0 | 2710 | 2770 | -2.214022
1272 | 400.5 | 167 | 165 | 1.197605 | 2840 | 2810 | 1.056338
1273 | 400.6 | 165 | 164 | 0.6060606 | 2790 | 2920 | -4.659498
1274 | 400.3 | 164 | 163 | 0.6097561 | 2730 | 2760 | -1.098901
1275 | 400.6 | 165 | 164 | 0.6060606 | 2790 | 2920 | -4.659498
1276 | 400.5 | 164 | 163 | 0.6097561 | 2840 | 2850 | -0.3521127
1277 | 400.2 | 162 | 161 | 0.617284 | 2660 | 2790 | -4.887218
1278 | 400.5 | 164 | 163 | 0.6097561 | 2870 | 2730 | 4.878049
1279 | 400.9 | 163 | 162 | 0.6134969 | 2720 | 2850 | -4.779412
1280 | 401.1 | 164 | 163 | 0.6097561 | 2780 | 2910 | -4.676259
1281 | 400.7 | 163 | 162 | 0.6134969 | 2680 | 2810 | -4.850746
1282 | 400.6 | 165 | 163 | 1.212121 | 2820 | 2770 | 1.77305
1283 | 400.4 | 165 | 164 | 0.6060606 | 2720 | 2850 | -4.779412
1284 | 400.9 | 164 | 163 | 0.6097561 | 2770 | 2900 | -4.693141
1285 | 400.7 | 167 | 165 | 1.197605 | 2760 | 2810 | -1.811594
1286 | 400.4 | 165 | 164 | 0.6060606 | 2780 | 2910 | -4.676259
1287 | 400.8 | 167 | 165 | 1.197605 | 2620 | 2720 | -3.816794
1288 | 401 | 165 | 164 | 0.6060606 | 2780 | 2790 | -0.3597122
1289 | 401.1 | 163 | 162 | 0.6134969 | 2950 | 2810 | 4.745763
1290 | 400.9 | 164 | 163 | 0.6097561 | 2710 | 2840 | -4.797048
1291 | 401 | 165 | 164 | 0.6060606 | 2720 | 2690 | 1.102941
1292 | 400.7 | 164 | 163 | 0.6097561 | 2900 | 2760 | 4.827586
1293 | 400.5 | 166 | 165 | 0.6024096 | 2760 | 2740 | 0.7246377
1294 | 401.3 | 164 | 163 | 0.6097561 | 2770 | 2900 | -4.693141
1295 | 401 | 164 | 163 | 0.6097561 | 2720 | 2710 | 0.3676471
1296 | 400.5 | 163 | 163 | 0 | 2800 | 2660 | 5
1297 | 401 | 164 | 163 | 0.6097561 | 2700 | 2760 | -2.222222
1298 | 400.8 | 165 | 164 | 0.6060606 | 2730 | 2850 | -4.395604
1299 | 400.9 | 164 | 163 | 0.6097561 | 2820 | 2680 | 4.964539
1300 | 400.9 | 164 | 164 | 0 | 2900 | 2760 | 4.827586
1301 | 400.7 | 164 | 163 | 0.6097561 | 2690 | 2650 | 1.486989
1302 | 401.1 | 165 | 164 | 0.6060606 | 2760 | 2740 | 0.7246377
1303 | 400.8 | 165 | 165 | 0 | 2800 | 2730 | 2.5
1304 | 400.1 | 164 | 164 | 0 | 2750 | 2670 | 2.909091
1305 | 399.8 | 161 | 161 | 0 | 2670 | 2800 | -4.868914
1306 | 400.7 | 163 | 162 | 0.6134969 | 2810 | 2710 | 3.558719
1307 | 400.9 | 164 | 164 | 0 | 2740 | 2870 | -4.744526
1308 | 401 | 164 | 163 | 0.6097561 | 2750 | 2880 | -4.727273
1309 | 401.1 | 165 | 164 | 0.6060606 | 2840 | 2700 | 4.929577
1310 | 400.9 | 161 | 161 | 0 | 2780 | 2650 | 4.676259
1311 | 400.7 | 164 | 164 | 0 | 2730 | 2860 | -4.761905
1312 | 400.7 | 163 | 163 | 0 | 2710 | 2840 | -4.797048
1313 | 400.9 | 166 | 165 | 0.6024096 | 2880 | 2830 | 1.736111
1314 | 400.7 | 163 | 162 | 0.6134969 | 2880 | 2740 | 4.861111
1315 | 400.5 | 165 | 164 | 0.6060606 | 2740 | 2780 | -1.459854
1316 | 400.5 | 166 | 165 | 0.6024096 | 2820 | 2820 | 0
1317 | 401 | 165 | 164 | 0.6060606 | 2790 | 2750 | 1.433692
1318 | 400.8 | 165 | 165 | 0 | 2750 | 2880 | -4.727273
1319 | 400.9 | 166 | 165 | 0.6024096 | 2870 | 2730 | 4.878049
1320 | 400.6 | 165 | 164 | 0.6060606 | 2640 | 2760 | -4.545455
1321 | 400.7 | 167 | 165 | 1.197605 | 2820 | 2790 | 1.06383
1322 | 401.4 | 165 | 164 | 0.6060606 | 2830 | 2690 | 4.946996
1323 | 400.9 | 167 | 165 | 1.197605 | 2900 | 2760 | 4.827586
1324 | 401 | 162 | 161 | 0.617284 | 2860 | 3000 | -4.895105
1325 | 401.2 | 164 | 163 | 0.6097561 | 2790 | 2920 | -4.659498
1326 | 399.8 | 163 | 163 | 0 | 2740 | 2700 | 1.459854
1327 | 401.1 | 165 | 164 | 0.6060606 | 2770 | 2880 | -3.971119
1328 | 401 | 164 | 162 | 1.219512 | 2710 | 2730 | -0.7380074
1329 | 401.1 | 163 | 162 | 0.6134969 | 2670 | 2800 | -4.868914
1330 | 401.1 | 163 | 163 | 0 | 2720 | 2590 | 4.779412
1331 | 400.9 | 162 | 161 | 0.617284 | 2760 | 2890 | -4.710145
1332 | 400.3 | 161 | 161 | 0 | 2650 | 2780 | -4.90566
1333 | 401.1 | 164 | 163 | 0.6097561 | 2780 | 2910 | -4.676259
1334 | 400.8 | 163 | 162 | 0.6134969 | 2630 | 2700 | -2.661597
1335 | 400.5 | 165 | 163 | 1.212121 | 2780 | 2760 | 0.7194245
1336 | 400.5 | 162 | 162 | 0 | 2650 | 2780 | -4.90566
1337 | 400.8 | 163 | 162 | 0.6134969 | 2710 | 2830 | -4.428044
1338 | 400.7 | 162 | 162 | 0 | 2560 | 2680 | -4.6875
1339 | 400.3 | 164 | 163 | 0.6097561 | 2700 | 2830 | -4.814815
1340 | 400.6 | 165 | 164 | 0.6060606 | 2730 | 2860 | -4.761905
1341 | 400.5 | 161 | 161 | 0 | 2590 | 2610 | -0.7722008
1342 | 400.4 | 161 | 161 | 0 | 2780 | 2660 | 4.316547
1343 | 399.7 | 163 | 162 | 0.6134969 | 2740 | 2870 | -4.744526
1344 | 400.8 | 163 | 162 | 0.6134969 | 2570 | 2670 | -3.891051
1345 | 400.9 | 164 | 163 | 0.6097561 | 2680 | 2800 | -4.477612
1346 | 401 | 163 | 162 | 0.6134969 | 2710 | 2840 | -4.797048
1347 | 400.6 | 163 | 162 | 0.6134969 | 2910 | 2770 | 4.810997
1348 | 400.9 | 162 | 162 | 0 | 2800 | 2670 | 4.642857
1349 | 401 | 161 | 161 | 0 | 2830 | 2690 | 4.946996
1350 | 400.2 | 164 | 163 | 0.6097561 | 2650 | 2720 | -2.641509
1351 | 400.2 | 161 | 161 | 0 | 2670 | 2800 | -4.868914
1352 | 399.9 | 161 | 161 | 0 | 2890 | 2750 | 4.844291
1353 | 399.9 | 163 | 162 | 0.6134969 | 2620 | 2660 | -1.526718
1354 | 400.9 | 163 | 162 | 0.6134969 | 2720 | 2850 | -4.779412
1355 | 400.9 | 165 | 164 | 0.6060606 | 2640 | 2720 | -3.030303
1356 | 400.4 | 161 | 161 | 0 | 2730 | 2600 | 4.761905
1357 | 400.7 | 163 | 163 | 0 | 2900 | 2760 | 4.827586
1358 | 400.8 | 164 | 163 | 0.6097561 | 2830 | 2970 | -4.946996
1359 | 400.2 | 164 | 163 | 0.6097561 | 2760 | 2890 | -4.710145
1360 | 400.8 | 163 | 162 | 0.6134969 | 2800 | 2660 | 5
1361 | 400.6 | 161 | 161 | 0 | 2900 | 2760 | 4.827586
1362 | 400.7 | 165 | 164 | 0.6060606 | 2620 | 2750 | -4.961832
1363 | 400.6 | 165 | 164 | 0.6060606 | 2920 | 2780 | 4.794521
1364 | 401.1 | 163 | 162 | 0.6134969 | 2880 | 2740 | 4.861111
1365 | 401.3 | 164 | 164 | 0 | 2710 | 2700 | 0.3690037
1366 | 400.8 | 163 | 162 | 0.6134969 | 2720 | 2850 | -4.779412
1367 | 401 | 165 | 164 | 0.6060606 | 2720 | 2770 | -1.838235
1368 | 400.7 | 161 | 161 | 0 | 2710 | 2580 | 4.797048
1369 | 400.7 | 162 | 161 | 0.617284 | 2890 | 2750 | 4.844291
1370 | 400.6 | 163 | 162 | 0.6134969 | 2740 | 2870 | -4.744526
1371 | 400.7 | 165 | 161 | 2.424242 | 2750 | 2730 | 0.7272727
1372 | 401.1 | 161 | 161 | 0 | 2800 | 2940 | -5
1373 | 400.7 | 162 | 162 | 0 | 2770 | 2900 | -4.693141
1374 | 399.7 | 163 | 162 | 0.6134969 | 2740 | 2870 | -4.744526
1375 | 400.9 | 163 | 162 | 0.6134969 | 2800 | 2930 | -4.642857
1376 | 401.3 | 163 | 162 | 0.6134969 | 2620 | 2660 | -1.526718
1377 | 401.4 | 163 | 162 | 0.6134969 | 2780 | 2800 | -0.7194245
1378 | 401.1 | 163 | 163 | 0 | 2930 | 2790 | 4.778157
1379 | 400.5 | 164 | 162 | 1.219512 | 2680 | 2710 | -1.119403
1380 | 399.7 | 163 | 162 | 0.6134969 | 2690 | 2670 | 0.7434944
1381 | 400.7 | 163 | 162 | 0.6134969 | 2760 | 2890 | -4.710145
1382 | 401.4 | 163 | 162 | 0.6134969 | 2670 | 2800 | -4.868914
1383 | 400.9 | 165 | 164 | 0.6060606 | 2750 | 2670 | 2.909091
1384 | 401 | 161 | 161 | 0 | 2730 | 2600 | 4.761905
1385 | 401.2 | 163 | 162 | 0.6134969 | 2730 | 2860 | -4.761905
1386 | 399.8 | 162 | 161 | 0.617284 | 2620 | 2740 | -4.580153
1387 | 401.1 | 166 | 164 | 1.204819 | 2680 | 2650 | 1.119403
1388 | 401 | 162 | 161 | 0.617284 | 2530 | 2590 | -2.371542
1389 | 401.1 | 163 | 162 | 0.6134969 | 2610 | 2740 | -4.980843
1390 | 401.1 | 163 | 161 | 1.226994 | 2690 | 2560 | 4.832714
1391 | 400.9 | 164 | 163 | 0.6097561 | 2750 | 2620 | 4.727273
1392 | 400.3 | 163 | 161 | 1.226994 | 2560 | 2560 | 0
1393 | 401.1 | 164 | 163 | 0.6097561 | 2670 | 2800 | -4.868914
1394 | 400.8 | 164 | 163 | 0.6097561 | 2640 | 2770 | -4.924242
1395 | 400.5 | 164 | 162 | 1.219512 | 2640 | 2570 | 2.651515
1396 | 400.5 | 164 | 163 | 0.6097561 | 2600 | 2720 | -4.615385
1397 | 400.8 | 166 | 164 | 1.204819 | 2610 | 2680 | -2.681992
1398 | 400.7 | 165 | 163 | 1.212121 | 2560 | 2500 | 2.34375
1399 | 400.3 | 166 | 164 | 1.204819 | 2660 | 2690 | -1.12782
1400 | 400.6 | 164 | 163 | 0.6097561 | 2570 | 2690 | -4.669261
1401 | 400.5 | 164 | 163 | 0.6097561 | 2790 | 2660 | 4.659498
1402 | 400.4 | 164 | 162 | 1.219512 | 2560 | 2610 | -1.953125
1403 | 399.7 | 164 | 162 | 1.219512 | 2610 | 2710 | -3.831418
1404 | 400.8 | 165 | 163 | 1.212121 | 2520 | 2550 | -1.190476
1405 | 400.9 | 164 | 162 | 1.219512 | 2680 | 2690 | -0.3731343
1406 | 401 | 166 | 164 | 1.204819 | 2580 | 2660 | -3.100775
1407 | 400.6 | 165 | 163 | 1.212121 | 2580 | 2590 | -0.3875969
1408 | 400.9 | 164 | 162 | 1.219512 | 2480 | 2600 | -4.83871
1409 | 401 | 162 | 161 | 0.617284 | 2680 | 2550 | 4.850746
1410 | 400.2 | 161 | 161 | 0 | 2510 | 2630 | -4.780876
1411 | 400 | 167 | 166 | 0.5988024 | 2640 | 2750 | -4.166667
1412 | 400.9 | 165 | 165 | 0 | 2620 | 2630 | -0.3816794
1413 | 399.8 | 164 | 162 | 1.219512 | 2720 | 2590 | 4.779412
1414 | 399.9 | 166 | 165 | 0.6024096 | 2570 | 2620 | -1.945525
1415 | 399.8 | 163 | 162 | 0.6134969 | 2540 | 2660 | -4.724409
1416 | 400.7 | 162 | 161 | 0.617284 | 2760 | 2630 | 4.710145
1417 | 400.6 | 164 | 163 | 0.6097561 | 2730 | 2600 | 4.761905
1418 | 400.9 | 165 | 164 | 0.6060606 | 2510 | 2520 | -0.3984064
1419 | 400.3 | 164 | 163 | 0.6097561 | 2550 | 2580 | -1.176471
1420 | 400.3 | 163 | 162 | 0.6134969 | 2670 | 2540 | 4.868914
1421 | 400.2 | 165 | 164 | 0.6060606 | 2560 | 2620 | -2.34375
1422 | 400.5 | 163 | 163 | 0 | 2530 | 2550 | -0.7905138
1423 | 400.6 | 164 | 163 | 0.6097561 | 2560 | 2560 | 0
1424 | 400.7 | 164 | 164 | 0 | 2580 | 2650 | -2.713178
1425 | 400.3 | 164 | 163 | 0.6097561 | 2550 | 2670 | -4.705882
1426 | 400.5 | 165 | 165 | 0 | 2510 | 2510 | 0
1427 | 400.5 | 165 | 164 | 0.6060606 | 2680 | 2810 | -4.850746
1428 | 401.2 | 163 | 163 | 0 | 2560 | 2510 | 1.953125
1429 | 400.5 | 162 | 162 | 0 | 2560 | 2490 | 2.734375
1430 | 400.8 | 164 | 163 | 0.6097561 | 2480 | 2600 | -4.83871
1431 | 400.6 | 164 | 163 | 0.6097561 | 2560 | 2600 | -1.5625
1432 | 401 | 164 | 164 | 0 | 2500 | 2620 | -4.8
1433 | 400.9 | 163 | 163 | 0 | 2540 | 2640 | -3.937008
1434 | 400.9 | 162 | 162 | 0 | 2610 | 2490 | 4.597701
1435 | 400.9 | 166 | 165 | 0.6024096 | 2790 | 2660 | 4.659498
1436 | 401.1 | 161 | 161 | 0 | 2490 | 2600 | -4.417671
1437 | 400.8 | 163 | 162 | 0.6134969 | 2590 | 2710 | -4.633205
1438 | 400.4 | 162 | 162 | 0 | 2410 | 2450 | -1.659751
1439 | 401.1 | 163 | 162 | 0.6134969 | 2810 | 2680 | 4.626335
1440 | 400.7 | 162 | 162 | 0 | 2600 | 2720 | -4.615385
1441 | 401 | 166 | 165 | 0.6024096 | 2560 | 2640 | -3.125
1442 | 400.9 | 161 | 161 | 0 | 2480 | 2600 | -4.83871
1443 | 400.6 | 165 | 164 | 0.6060606 | 2790 | 2660 | 4.659498
1444 | 401.2 | 162 | 162 | 0 | 2460 | 2510 | -2.03252
1445 | 400.8 | 163 | 161 | 1.226994 | 2540 | 2570 | -1.181102
1446 | 401.1 | 161 | 161 | 0 | 2420 | 2440 | -0.8264463
1447 | 400.6 | 164 | 163 | 0.6097561 | 2860 | 3000 | -4.895105
1448 | 400.8 | 163 | 162 | 0.6134969 | 2930 | 2790 | 4.778157
1449 | 400.8 | 163 | 163 | 0 | 2720 | 2840 | -4.411765
1450 | 401 | 163 | 162 | 0.6134969 | 2780 | 2710 | 2.517986
1451 | 400.7 | 165 | 164 | 0.6060606 | 2750 | 2690 | 2.181818
1452 | 400.4 | 165 | 164 | 0.6060606 | 2690 | 2720 | -1.115242
1453 | 400.3 | 164 | 164 | 0 | 2690 | 2820 | -4.832714
1454 | 400.3 | 162 | 162 | 0 | 2680 | 2810 | -4.850746
1455 | 401.1 | 163 | 162 | 0.6134969 | 2740 | 2660 | 2.919708
1456 | 400.3 | 163 | 163 | 0 | 2810 | 2740 | 2.491103
1457 | 400.8 | 165 | 165 | 0 | 2740 | 2690 | 1.824818
1458 | 400.8 | 163 | 162 | 0.6134969 | 2910 | 2780 | 4.467354
1459 | 400.8 | 165 | 164 | 0.6060606 | 2720 | 2740 | -0.7352941
1460 | 400.5 | 164 | 164 | 0 | 2590 | 2660 | -2.702703
1461 | 400.5 | 163 | 162 | 0.6134969 | 2770 | 2900 | -4.693141
1462 | 401.4 | 164 | 163 | 0.6097561 | 2870 | 2730 | 4.878049
1463 | 400.8 | 165 | 164 | 0.6060606 | 2730 | 2720 | 0.3663004
1464 | 400.9 | 165 | 164 | 0.6060606 | 2670 | 2800 | -4.868914
1465 | 400.5 | 164 | 163 | 0.6097561 | 2740 | 2770 | -1.094891
1466 | 401.4 | 165 | 164 | 0.6060606 | 2620 | 2750 | -4.961832
1467 | 400.5 | 163 | 162 | 0.6134969 | 2850 | 2720 | 4.561404
1468 | 401.2 | 165 | 164 | 0.6060606 | 2820 | 2960 | -4.964539
1469 | 401 | 163 | 163 | 0 | 2760 | 2890 | -4.710145
1470 | 400.8 | 165 | 165 | 0 | 2770 | 2900 | -4.693141
1471 | 400.9 | 166 | 165 | 0.6024096 | 2680 | 2700 | -0.7462687
1472 | 400.8 | 163 | 163 | 0 | 2730 | 2670 | 2.197802
1473 | 400.8 | 164 | 163 | 0.6097561 | 2650 | 2780 | -4.90566
1474 | 400.6 | 164 | 163 | 0.6097561 | 2780 | 2910 | -4.676259
1475 | 400.8 | 163 | 162 | 0.6134969 | 2770 | 2780 | -0.3610108
1476 | 400.7 | 164 | 163 | 0.6097561 | 2680 | 2700 | -0.7462687
1477 | 400.7 | 165 | 164 | 0.6060606 | 2730 | 2680 | 1.831502
1478 | 400.5 | 163 | 162 | 0.6134969 | 2780 | 2650 | 4.676259
1479 | 400.9 | 164 | 164 | 0 | 2790 | 2700 | 3.225806
1480 | 400.6 | 162 | 162 | 0 | 2880 | 2740 | 4.861111
1481 | 400.4 | 166 | 165 | 0.6024096 | 2910 | 2770 | 4.810997
1482 | 400.8 | 164 | 163 | 0.6097561 | 2690 | 2700 | -0.3717472
1483 | 400.9 | 167 | 166 | 0.5988024 | 2820 | 2710 | 3.900709
1484 | 401 | 165 | 164 | 0.6060606 | 2760 | 2740 | 0.7246377
1485 | 400.69 | 165 | 164 | 0.6060606 | 2750 | 2710 | 1.454545
1486 | 400.9 | 162 | 162 | 0 | 2790 | 2660 | 4.659498
1487 | 400.7 | 163 | 163 | 0 | 2740 | 2680 | 2.189781
1488 | 401.2 | 165 | 164 | 0.6060606 | 2690 | 2730 | -1.486989
1489 | 401 | 164 | 163 | 0.6097561 | 2770 | 2900 | -4.693141
1490 | 400.9 | 164 | 164 | 0 | 2800 | 2710 | 3.214286
1491 | 401 | 165 | 164 | 0.6060606 | 2670 | 2790 | -4.494382
1492 | 400.9 | 163 | 162 | 0.6134969 | 2570 | 2610 | -1.55642
1493 | 400.9 | 162 | 161 | 0.617284 | 2720 | 2660 | 2.205882
1494 | 400.7 | 169 | 168 | 0.591716 | 2650 | 2780 | -4.90566
1495 | 401.1 | 164 | 163 | 0.6097561 | 2680 | 2650 | 1.119403
1496 | 400.8 | 167 | 166 | 0.5988024 | 2730 | 2720 | 0.3663004
1497 | 400.7 | 163 | 163 | 0 | 2710 | 2690 | 0.7380074
1498 | 400.9 | 164 | 162 | 1.219512 | 2820 | 2680 | 4.964539
1499 | 400.9 | 164 | 163 | 0.6097561 | 2710 | 2690 | 0.7380074
1500 | 400.9 | 165 | 164 | 0.6060606 | 2770 | 2900 | -4.693141
1501 | 400.9 | 164 | 163 | 0.6097561 | 2910 | 2770 | 4.810997
1502 | 400.6 | 166 | 165 | 0.6024096 | 2750 | 2780 | -1.090909
1503 | 400.3 | 165 | 164 | 0.6060606 | 3010 | 2860 | 4.983389
1504 | 400.3 | 165 | 164 | 0.6060606 | 2990 | 2850 | 4.682274
1505 | 400.7 | 164 | 163 | 0.6097561 | 2790 | 2920 | -4.659498
1506 | 400.8 | 164 | 163 | 0.6097561 | 2900 | 2760 | 4.827586
1507 | 400.8 | 164 | 164 | 0 | 2850 | 2710 | 4.912281
1508 | 400.8 | 165 | 165 | 0 | 2810 | 2670 | 4.982206
1509 | 400.8 | 163 | 162 | 0.6134969 | 2800 | 2800 | 0
1510 | 400.3 | 163 | 163 | 0 | 2750 | 2880 | -4.727273
1511 | 400.9 | 165 | 164 | 0.6060606 | 2750 | 2660 | 3.272727
1512 | 401 | 165 | 164 | 0.6060606 | 2790 | 2670 | 4.301075
1513 | 400.8 | 166 | 166 | 0 | 2700 | 2780 | -2.962963
1514 | 400.8 | 164 | 163 | 0.6097561 | 2830 | 2700 | 4.59364
1515 | 400.3 | 167 | 166 | 0.5988024 | 2700 | 2770 | -2.592593
1516 | 400.6 | 165 | 164 | 0.6060606 | 2750 | 2770 | -0.7272727
1517 | 401.2 | 166 | 165 | 0.6024096 | 2780 | 2910 | -4.676259
1518 | 400.8 | 165 | 164 | 0.6060606 | 2680 | 2710 | -1.119403
1519 | 401.1 | 164 | 163 | 0.6097561 | 2880 | 2740 | 4.861111
1520 | 400.4 | 163 | 162 | 0.6134969 | 2670 | 2800 | -4.868914
1521 | 400.8 | 164 | 163 | 0.6097561 | 2920 | 2780 | 4.794521
1522 | 400.5 | 165 | 164 | 0.6060606 | 2770 | 2860 | -3.249097
1523 | 400.7 | 164 | 163 | 0.6097561 | 2910 | 2770 | 4.810997
1524 | 400.7 | 163 | 162 | 0.6134969 | 2930 | 2790 | 4.778157
1525 | 400.5 | 165 | 164 | 0.6060606 | 2710 | 2820 | -4.059041
1526 | 400.6 | 165 | 164 | 0.6060606 | 2740 | 2710 | 1.094891
1527 | 400.6 | 167 | 167 | 0 | 2770 | 2730 | 1.444043
1528 | 401.1 | 164 | 163 | 0.6097561 | 2900 | 2760 | 4.827586
1529 | 400.5 | 167 | 167 | 0 | 2700 | 2830 | -4.814815
1530 | 401.4 | 164 | 163 | 0.6097561 | 2900 | 2760 | 4.827586
1531 | 400.7 | 164 | 163 | 0.6097561 | 2810 | 2680 | 4.626335
1532 | 400.9 | 161 | 161 | 0 | 2910 | 2770 | 4.810997
1533 | 400.8 | 164 | 163 | 0.6097561 | 2900 | 2760 | 4.827586
1534 | 400.8 | 163 | 162 | 0.6134969 | 2850 | 2990 | -4.912281
1535 | 401.1 | 163 | 162 | 0.6134969 | 2700 | 2830 | -4.814815
1536 | 401.4 | 164 | 164 | 0 | 2780 | 2910 | -4.676259
1537 | 400.6 | 165 | 164 | 0.6060606 | 2830 | 2690 | 4.946996
1538 | 400.9 | 165 | 164 | 0.6060606 | 2670 | 2760 | -3.370787
1539 | 400.9 | 165 | 165 | 0 | 2740 | 2870 | -4.744526
1540 | 400.5 | 165 | 164 | 0.6060606 | 2950 | 2810 | 4.745763
1541 | 401.5 | 163 | 163 | 0 | 2890 | 2750 | 4.844291
1542 | 400.3 | 167 | 166 | 0.5988024 | 2690 | 2820 | -4.832714
1543 | 400.4 | 167 | 166 | 0.5988024 | 2790 | 2760 | 1.075269
1544 | 400.6 | 165 | 164 | 0.6060606 | 2710 | 2750 | -1.476015
1545 | 400.5 | 164 | 163 | 0.6097561 | 2760 | 2890 | -4.710145
1546 | 401.1 | 162 | 162 | 0 | 2760 | 2660 | 3.623188
1547 | 400.6 | 166 | 165 | 0.6024096 | 2790 | 2700 | 3.225806
1548 | 401.4 | 162 | 162 | 0 | 2660 | 2790 | -4.887218
1549 | 401.3 | 166 | 165 | 0.6024096 | 2750 | 2720 | 1.090909
1550 | 401 | 165 | 164 | 0.6060606 | 2700 | 2810 | -4.074074
1551 | 400.7 | 167 | 166 | 0.5988024 | 2760 | 2760 | 0
1552 | 401.2 | 165 | 164 | 0.6060606 | 2840 | 2700 | 4.929577
1553 | 400.2 | 165 | 164 | 0.6060606 | 2730 | 2680 | 1.831502
1554 | 401.1 | 163 | 162 | 0.6134969 | 2620 | 2730 | -4.198473
1555 | 400.7 | 166 | 165 | 0.6024096 | 2880 | 3020 | -4.861111
1556 | 399.9 | 163 | 163 | 0 | 2770 | 2640 | 4.693141
1557 | 400.3 | 165 | 164 | 0.6060606 | 2680 | 2770 | -3.358209
1558 | 401.1 | 165 | 164 | 0.6060606 | 2690 | 2720 | -1.115242
1559 | 401.1 | 162 | 162 | 0 | 2820 | 2680 | 4.964539
1560 | 400.9 | 166 | 165 | 0.6024096 | 2670 | 2770 | -3.745318
1561 | 400.9 | 165 | 164 | 0.6060606 | 2740 | 2870 | -4.744526
1562 | 401.4 | 161 | 161 | 0 | 2840 | 2700 | 4.929577
1563 | 400.4 | 164 | 163 | 0.6097561 | 2680 | 2810 | -4.850746
1564 | 401 | 164 | 164 | 0 | 2760 | 2890 | -4.710145
1565 | 400.9 | 164 | 163 | 0.6097561 | 2780 | 2910 | -4.676259
1566 | 400.8 | 164 | 164 | 0 | 2650 | 2740 | -3.396226
1567 | 400.9 | 164 | 163 | 0.6097561 | 2720 | 2850 | -4.779412
1568 | 401.3 | 163 | 162 | 0.6134969 | 2660 | 2730 | -2.631579
1569 | 400.8 | 165 | 164 | 0.6060606 | 2840 | 2980 | -4.929577
1570 | 400.9 | 165 | 164 | 0.6060606 | 2820 | 2720 | 3.546099
1571 | 401.1 | 162 | 162 | 0 | 2750 | 2650 | 3.636364
1572 | 400.9 | 163 | 163 | 0 | 2630 | 2750 | -4.562738
1573 | 400.9 | 165 | 164 | 0.6060606 | 2730 | 2680 | 1.831502
1574 | 400.8 | 161 | 161 | 0 | 2720 | 2590 | 4.779412
1575 | 401 | 163 | 162 | 0.6134969 | 2760 | 2890 | -4.710145
1576 | 400.9 | 164 | 163 | 0.6097561 | 2620 | 2710 | -3.435115
1577 | 401.1 | 165 | 164 | 0.6060606 | 2690 | 2760 | -2.60223
1578 | 400.8 | 162 | 162 | 0 | 2580 | 2690 | -4.263566
1579 | 401.1 | 164 | 163 | 0.6097561 | 2630 | 2750 | -4.562738
1580 | 400.9 | 163 | 162 | 0.6134969 | 2590 | 2640 | -1.930502
1581 | 401 | 165 | 163 | 1.212121 | 2800 | 2690 | 3.928571
1582 | 401.2 | 164 | 163 | 0.6097561 | 2640 | 2760 | -4.545455
1583 | 401.2 | 163 | 162 | 0.6134969 | 2810 | 2670 | 4.982206
1584 | 401.1 | 163 | 163 | 0 | 2720 | 2600 | 4.411765
1585 | 401 | 164 | 163 | 0.6097561 | 2740 | 2730 | 0.3649635
1586 | 401.2 | 165 | 164 | 0.6060606 | 2720 | 2600 | 4.411765
1587 | 401.2 | 164 | 163 | 0.6097561 | 2810 | 2950 | -4.982206
1588 | 401.1 | 162 | 162 | 0 | 2680 | 2810 | -4.850746
1589 | 401.2 | 166 | 165 | 0.6024096 | 2790 | 2920 | -4.659498
1590 | 401.2 | 164 | 163 | 0.6097561 | 2660 | 2740 | -3.007519
1591 | 400.7 | 163 | 162 | 0.6134969 | 2830 | 2690 | 4.946996
1592 | 401 | 162 | 161 | 0.617284 | 2580 | 2610 | -1.162791
1593 | 401.1 | 164 | 163 | 0.6097561 | 2820 | 2960 | -4.964539
1594 | 401.1 | 161 | 161 | 0 | 2640 | 2770 | -4.924242
1595 | 400.6 | 163 | 162 | 0.6134969 | 2800 | 2930 | -4.642857
1596 | 401 | 162 | 162 | 0 | 2730 | 2600 | 4.761905
1597 | 401.1 | 163 | 162 | 0.6134969 | 2810 | 2680 | 4.626335
1598 | 400.6 | 164 | 164 | 0 | 2850 | 2710 | 4.912281
1599 | 400.7 | 165 | 164 | 0.6060606 | 2700 | 2760 | -2.222222
1600 | 401.2 | 163 | 163 | 0 | 2670 | 2650 | 0.7490637
1601 | 401.2 | 162 | 161 | 0.617284 | 2700 | 2830 | -4.814815
1602 | 401.2 | 164 | 163 | 0.6097561 | 2800 | 2930 | -4.642857
1603 | 401.1 | 161 | 161 | 0 | 2730 | 2670 | 2.197802
1604 | 401.3 | 163 | 162 | 0.6134969 | 2650 | 2780 | -4.90566
1605 | 401.1 | 162 | 162 | 0 | 2600 | 2720 | -4.615385
1606 | 401.2 | 162 | 162 | 0 | 2600 | 2730 | -5
1607 | 400.6 | 166 | 165 | 0.6024096 | 2740 | 2610 | 4.744526
1608 | 401.1 | 164 | 163 | 0.6097561 | 2760 | 2890 | -4.710145
1609 | 401.2 | 165 | 164 | 0.6060606 | 2650 | 2730 | -3.018868
1610 | 401.2 | 165 | 163 | 1.212121 | 2610 | 2700 | -3.448276
1611 | 401.3 | 162 | 161 | 0.617284 | 2990 | 2850 | 4.682274
1612 | 401.1 | 162 | 162 | 0 | 2810 | 2930 | -4.270463
1613 | 400.9 | 165 | 165 | 0 | 2730 | 2710 | 0.7326007
1614 | 401.3 | 163 | 162 | 0.6134969 | 2880 | 2760 | 4.166667
1615 | 401 | 164 | 163 | 0.6097561 | 2890 | 2750 | 4.844291
1616 | 400.9 | 161 | 161 | 0 | 2680 | 2810 | -4.850746
1617 | 401.1 | 164 | 163 | 0.6097561 | 2830 | 2690 | 4.946996
1618 | 400.8 | 163 | 163 | 0 | 2740 | 2870 | -4.744526
1619 | 401.3 | 163 | 162 | 0.6134969 | 2950 | 2810 | 4.745763
1620 | 401.1 | 162 | 161 | 0.617284 | 2900 | 2760 | 4.827586
1621 | 400.6 | 165 | 164 | 0.6060606 | 2680 | 2780 | -3.731343
1622 | 400.8 | 164 | 164 | 0 | 2760 | 2820 | -2.173913
1623 | 401.2 | 163 | 161 | 1.226994 | 2690 | 2820 | -4.832714
1624 | 401.3 | 164 | 163 | 0.6097561 | 2700 | 2820 | -4.444444
1625 | 401.2 | 164 | 163 | 0.6097561 | 2760 | 2890 | -4.710145
1626 | 400.8 | 164 | 164 | 0 | 2670 | 2640 | 1.123596
1627 | 401 | 165 | 164 | 0.6060606 | 2720 | 2770 | -1.838235
1628 | 400.6 | 164 | 164 | 0 | 2910 | 2770 | 4.810997
1629 | 400.8 | 163 | 163 | 0 | 2820 | 2680 | 4.964539
1630 | 400.9 | 163 | 162 | 0.6134969 | 2660 | 2680 | -0.7518797
1631 | 400.8 | 164 | 163 | 0.6097561 | 2770 | 2900 | -4.693141
1632 | 400.7 | 162 | 162 | 0 | 2650 | 2650 | 0
1633 | 401.1 | 164 | 163 | 0.6097561 | 2780 | 2910 | -4.676259
1634 | 400.7 | 163 | 162 | 0.6134969 | 2630 | 2660 | -1.140684
1635 | 400.4 | 164 | 163 | 0.6097561 | 2860 | 3000 | -4.895105
1636 | 401.1 | 164 | 163 | 0.6097561 | 2880 | 2740 | 4.861111
1637 | 401.1 | 166 | 165 | 0.6024096 | 2730 | 2710 | 0.7326007
1638 | 401.1 | 162 | 162 | 0 | 2870 | 2730 | 4.878049
1639 | 400.9 | 165 | 164 | 0.6060606 | 2850 | 2710 | 4.912281
1640 | 400.8 | 163 | 162 | 0.6134969 | 2720 | 2800 | -2.941176
1641 | 400.8 | 163 | 163 | 0 | 2680 | 2770 | -3.358209
1642 | 401.4 | 165 | 164 | 0.6060606 | 2700 | 2720 | -0.7407407
1643 | 400.7 | 164 | 163 | 0.6097561 | 2710 | 2730 | -0.7380074
1644 | 400.9 | 164 | 164 | 0 | 2570 | 2670 | -3.891051
1645 | 400.7 | 165 | 164 | 0.6060606 | 2780 | 2700 | 2.877698
1646 | 401.2 | 161 | 161 | 0 | 2710 | 2580 | 4.797048
1647 | 401.2 | 163 | 162 | 0.6134969 | 2880 | 2740 | 4.861111
1648 | 400.8 | 164 | 163 | 0.6097561 | 2860 | 2720 | 4.895105
1649 | 400.6 | 164 | 164 | 0 | 2820 | 2960 | -4.964539
1650 | 400.5 | 164 | 163 | 0.6097561 | 2690 | 2820 | -4.832714
1651 | 400.8 | 165 | 164 | 0.6060606 | 2660 | 2700 | -1.503759
1652 | 400.8 | 163 | 163 | 0 | 2750 | 2880 | -4.727273
1653 | 401.1 | 166 | 165 | 0.6024096 | 2630 | 2760 | -4.942966
1654 | 400.8 | 162 | 162 | 0 | 2640 | 2760 | -4.545455
1655 | 401.1 | 165 | 163 | 1.212121 | 2710 | 2710 | 0
1656 | 401.2 | 166 | 164 | 1.204819 | 2730 | 2780 | -1.831502
1657 | 400.7 | 166 | 165 | 0.6024096 | 2750 | 2680 | 2.545455
1658 | 401 | 163 | 162 | 0.6134969 | 2960 | 2820 | 4.72973
1659 | 400.9 | 165 | 164 | 0.6060606 | 2630 | 2680 | -1.901141
1660 | 400.9 | 165 | 164 | 0.6060606 | 2770 | 2700 | 2.527076
1661 | 401 | 163 | 163 | 0 | 2770 | 2640 | 4.693141
1662 | 400.9 | 165 | 164 | 0.6060606 | 2710 | 2730 | -0.7380074
1663 | 401 | 166 | 165 | 0.6024096 | 2770 | 2810 | -1.444043
1664 | 401.3 | 165 | 164 | 0.6060606 | 2660 | 2730 | -2.631579
1665 | 400.5 | 164 | 163 | 0.6097561 | 2810 | 2670 | 4.982206
1666 | 401 | 164 | 163 | 0.6097561 | 2820 | 2760 | 2.12766
1667 | 401 | 164 | 163 | 0.6097561 | 2750 | 2880 | -4.727273
1668 | 401.3 | 165 | 164 | 0.6060606 | 2700 | 2810 | -4.074074
1669 | 401.1 | 164 | 163 | 0.6097561 | 2790 | 2920 | -4.659498
1670 | 401.1 | 165 | 164 | 0.6060606 | 2780 | 2850 | -2.517986
1671 | 401.5 | 164 | 164 | 0 | 2700 | 2690 | 0.3703704
1672 | 401.2 | 165 | 164 | 0.6060606 | 2680 | 2710 | -1.119403
1673 | 401 | 164 | 164 | 0 | 2770 | 2640 | 4.693141
1674 | 401.1 | 163 | 162 | 0.6134969 | 2700 | 2830 | -4.814815
1675 | 401 | 165 | 164 | 0.6060606 | 2860 | 2810 | 1.748252
1676 | 400.8 | 165 | 164 | 0.6060606 | 2840 | 2980 | -4.929577
1677 | 401.2 | 164 | 163 | 0.6097561 | 2650 | 2730 | -3.018868
1678 | 400.7 | 163 | 163 | 0 | 2760 | 2630 | 4.710145
1679 | 400.9 | 163 | 162 | 0.6134969 | 2730 | 2860 | -4.761905
1680 | 400.2 | 166 | 165 | 0.6024096 | 2680 | 2740 | -2.238806
1681 | 400.9 | 166 | 164 | 1.204819 | 2700 | 2760 | -2.222222
1682 | 401.3 | 165 | 164 | 0.6060606 | 2700 | 2770 | -2.592593
1683 | 401.3 | 165 | 164 | 0.6060606 | 2890 | 2750 | 4.844291
1684 | 400.9 | 165 | 164 | 0.6060606 | 2910 | 2770 | 4.810997
1685 | 401 | 164 | 164 | 0 | 2830 | 2970 | -4.946996
1686 | 400.8 | 164 | 163 | 0.6097561 | 2930 | 2790 | 4.778157
1687 | 401.2 | 164 | 163 | 0.6097561 | 2700 | 2830 | -4.814815
1688 | 401.1 | 163 | 163 | 0 | 2720 | 2590 | 4.779412
1689 | 401.1 | 165 | 164 | 0.6060606 | 2700 | 2830 | -4.814815
1690 | 401.1 | 163 | 162 | 0.6134969 | 2790 | 2740 | 1.792115
1691 | 400.7 | 165 | 164 | 0.6060606 | 2700 | 2690 | 0.3703704
1692 | 401.2 | 166 | 164 | 1.204819 | 2710 | 2580 | 4.797048
1693 | 400.9 | 164 | 163 | 0.6097561 | 2660 | 2660 | 0
1694 | 401.1 | 165 | 164 | 0.6060606 | 2730 | 2680 | 1.831502
1695 | 400.6 | 164 | 163 | 0.6097561 | 2770 | 2720 | 1.805054
1696 | 401.2 | 161 | 161 | 0 | 2830 | 2740 | 3.180212
1697 | 401.2 | 163 | 163 | 0 | 2670 | 2680 | -0.3745318
1698 | 401.2 | 163 | 163 | 0 | 2730 | 2600 | 4.761905
1699 | 401.1 | 166 | 165 | 0.6024096 | 2740 | 2750 | -0.3649635
1700 | 400.5 | 162 | 161 | 0.617284 | 2830 | 2740 | 3.180212
1701 | 401 | 165 | 164 | 0.6060606 | 2730 | 2750 | -0.7326007
1702 | 401 | 165 | 163 | 1.212121 | 2650 | 2700 | -1.886792
1703 | 401.3 | 164 | 164 | 0 | 2850 | 2710 | 4.912281
1704 | 401.9 | 163 | 163 | 0 | 2580 | 2700 | -4.651163
1705 | 401.4 | 162 | 162 | 0 | 2630 | 2500 | 4.942966
1706 | 401.2 | 163 | 161 | 1.226994 | 2820 | 2950 | -4.609929
1707 | 401 | 165 | 163 | 1.212121 | 2710 | 2640 | 2.583026
1708 | 401.1 | 164 | 162 | 1.219512 | 2650 | 2660 | -0.3773585
1709 | 401 | 165 | 164 | 0.6060606 | 2680 | 2750 | -2.61194
1710 | 400.9 | 162 | 161 | 0.617284 | 2760 | 2710 | 1.811594
1711 | 401 | 164 | 162 | 1.219512 | 2680 | 2810 | -4.850746
1712 | 400.9 | 162 | 161 | 0.617284 | 2790 | 2660 | 4.659498
1713 | 400.7 | 163 | 162 | 0.6134969 | 2730 | 2740 | -0.3663004
1714 | 401.3 | 163 | 162 | 0.6134969 | 2870 | 2730 | 4.878049
1715 | 400.7 | 166 | 165 | 0.6024096 | 2720 | 2720 | 0
1716 | 401 | 166 | 164 | 1.204819 | 2610 | 2720 | -4.214559
1717 | 400.8 | 166 | 165 | 0.6024096 | 2630 | 2690 | -2.281369
1718 | 401.1 | 162 | 161 | 0.617284 | 2690 | 2820 | -4.832714
1719 | 401 | 162 | 161 | 0.617284 | 2820 | 2680 | 4.964539
1720 | 401.2 | 162 | 162 | 0 | 2850 | 2710 | 4.912281
1721 | 400.9 | 164 | 163 | 0.6097561 | 2700 | 2690 | 0.3703704
1722 | 401.5 | 162 | 162 | 0 | 2730 | 2600 | 4.761905
1723 | 400.9 | 165 | 163 | 1.212121 | 2740 | 2700 | 1.459854
1724 | 400.9 | 164 | 163 | 0.6097561 | 2790 | 2660 | 4.659498
1725 | 401.2 | 163 | 163 | 0 | 2740 | 2690 | 1.824818
1726 | 400.8 | 163 | 162 | 0.6134969 | 2810 | 2680 | 4.626335
1727 | 401.2 | 165 | 163 | 1.212121 | 2830 | 2750 | 2.826855
1728 | 401.3 | 162 | 162 | 0 | 2790 | 2920 | -4.659498
1729 | 401.2 | 163 | 162 | 0.6134969 | 2780 | 2910 | -4.676259
1730 | 401.3 | 162 | 162 | 0 | 2710 | 2840 | -4.797048
1731 | 400.8 | 164 | 163 | 0.6097561 | 2800 | 2680 | 4.285714
1732 | 400.7 | 163 | 162 | 0.6134969 | 2610 | 2740 | -4.980843
1733 | 401 | 163 | 163 | 0 | 2740 | 2870 | -4.744526
1734 | 401.1 | 162 | 162 | 0 | 2830 | 2700 | 4.59364
1735 | 401 | 162 | 162 | 0 | 2840 | 2700 | 4.929577
1736 | 401.2 | 161 | 161 | 0 | 2830 | 2690 | 4.946996
1737 | 401 | 165 | 164 | 0.6060606 | 2900 | 2760 | 4.827586
1738 | 400.9 | 161 | 161 | 0 | 2820 | 2680 | 4.964539
1739 | 401.2 | 164 | 163 | 0.6097561 | 2680 | 2670 | 0.3731343
1740 | 400.8 | 165 | 164 | 0.6060606 | 2600 | 2680 | -3.076923
1741 | 400.9 | 165 | 164 | 0.6060606 | 2780 | 2770 | 0.3597122
1742 | 400.8 | 162 | 162 | 0 | 2740 | 2870 | -4.744526
1743 | 401.3 | 164 | 163 | 0.6097561 | 2930 | 2790 | 4.778157
1744 | 401.1 | 162 | 162 | 0 | 2630 | 2730 | -3.802281
1745 | 401.1 | 166 | 165 | 0.6024096 | 2780 | 2750 | 1.079137
1746 | 400.9 | 163 | 162 | 0.6134969 | 2560 | 2670 | -4.296875
1747 | 401.1 | 162 | 162 | 0 | 2980 | 2840 | 4.697987
1748 | 400.6 | 161 | 161 | 0 | 2770 | 2640 | 4.693141
1749 | 401 | 165 | 164 | 0.6060606 | 2740 | 2610 | 4.744526
1750 | 401 | 161 | 161 | 0 | 2620 | 2560 | 2.290076
1751 | 401.1 | 163 | 162 | 0.6134969 | 2990 | 2850 | 4.682274
1752 | 400.6 | 164 | 163 | 0.6097561 | 2920 | 2780 | 4.794521
1753 | 401.2 | 164 | 163 | 0.6097561 | 2890 | 2750 | 4.844291
1754 | 401 | 163 | 162 | 0.6134969 | 2780 | 2690 | 3.23741
1755 | 401.2 | 163 | 162 | 0.6134969 | 2690 | 2730 | -1.486989
1756 | 401 | 164 | 163 | 0.6097561 | 2760 | 2890 | -4.710145
1757 | 401.2 | 164 | 163 | 0.6097561 | 2760 | 2890 | -4.710145
1758 | 401.1 | 163 | 163 | 0 | 2850 | 2720 | 4.561404
1759 | 401 | 161 | 161 | 0 | 2620 | 2750 | -4.961832
1760 | 401 | 165 | 164 | 0.6060606 | 2650 | 2710 | -2.264151
1761 | 400.6 | 165 | 164 | 0.6060606 | 2740 | 2720 | 0.729927
1762 | 400.9 | 162 | 162 | 0 | 2590 | 2650 | -2.316602
1763 | 400.5 | 163 | 162 | 0.6134969 | 2730 | 2860 | -4.761905
1764 | 401.1 | 163 | 162 | 0.6134969 | 2790 | 2920 | -4.659498
1765 | 400.5 | 163 | 162 | 0.6134969 | 2970 | 2830 | 4.713805
1766 | 401.1 | 161 | 161 | 0 | 2760 | 2630 | 4.710145
1767 | 400.4 | 162 | 161 | 0.617284 | 2790 | 2920 | -4.659498
1768 | 400.5 | 165 | 164 | 0.6060606 | 2690 | 2720 | -1.115242
1769 | 401 | 164 | 164 | 0 | 2790 | 2920 | -4.659498
1770 | 400.6 | 164 | 163 | 0.6097561 | 2730 | 2680 | 1.831502
1771 | 401.1 | 167 | 165 | 1.197605 | 2730 | 2750 | -0.7326007
1772 | 401.1 | 161 | 161 | 0 | 2850 | 2710 | 4.912281
1773 | 401.2 | 163 | 162 | 0.6134969 | 2660 | 2790 | -4.887218
1774 | 400.8 | 162 | 162 | 0 | 2790 | 2920 | -4.659498
1775 | 400.9 | 163 | 163 | 0 | 2710 | 2840 | -4.797048
1776 | 400.8 | 163 | 162 | 0.6134969 | 2760 | 2630 | 4.710145
1777 | 400.8 | 164 | 162 | 1.219512 | 2850 | 2990 | -4.912281
1778 | 400.9 | 163 | 163 | 0 | 2740 | 2870 | -4.744526
1779 | 400.9 | 165 | 163 | 1.212121 | 2750 | 2760 | -0.3636364
1780 | 401 | 163 | 162 | 0.6134969 | 2660 | 2700 | -1.503759
1781 | 400.8 | 161 | 161 | 0 | 2730 | 2860 | -4.761905
1782 | 400.8 | 162 | 162 | 0 | 2920 | 2780 | 4.794521
1783 | 400.8 | 165 | 164 | 0.6060606 | 2760 | 2750 | 0.3623188
1784 | 400.9 | 162 | 162 | 0 | 2860 | 2720 | 4.895105
1785 | 400.8 | 164 | 163 | 0.6097561 | 2720 | 2850 | -4.779412
1786 | 400.9 | 162 | 162 | 0 | 2690 | 2810 | -4.460967
1787 | 401 | 165 | 164 | 0.6060606 | 2750 | 2700 | 1.818182
1788 | 400.9 | 165 | 164 | 0.6060606 | 2620 | 2650 | -1.145038
1789 | 400.9 | 161 | 161 | 0 | 2710 | 2840 | -4.797048
1790 | 400.6 | 163 | 162 | 0.6134969 | 2720 | 2850 | -4.779412
1791 | 400.9 | 163 | 162 | 0.6134969 | 2700 | 2830 | -4.814815
1792 | 401.2 | 164 | 163 | 0.6097561 | 2700 | 2690 | 0.3703704
1793 | 401 | 163 | 162 | 0.6134969 | 2900 | 2760 | 4.827586
1794 | 401 | 163 | 162 | 0.6134969 | 2830 | 2970 | -4.946996
1795 | 400.8 | 162 | 162 | 0 | 2690 | 2730 | -1.486989
1796 | 400.9 | 162 | 162 | 0 | 2820 | 2680 | 4.964539
1797 | 400.7 | 163 | 162 | 0.6134969 | 2710 | 2840 | -4.797048
1798 | 401.2 | 163 | 163 | 0 | 2680 | 2810 | -4.850746
1799 | 400.7 | 165 | 164 | 0.6060606 | 2720 | 2710 | 0.3676471
1800 | 400.5 | 163 | 162 | 0.6134969 | 2780 | 2650 | 4.676259
1801 | 400.7 | 165 | 164 | 0.6060606 | 2670 | 2780 | -4.11985
1802 | 400.6 | 164 | 163 | 0.6097561 | 2720 | 2850 | -4.779412
1803 | 401 | 164 | 162 | 1.219512 | 2670 | 2710 | -1.498127
1804 | 401.1 | 161 | 161 | 0 | 2660 | 2750 | -3.383459
1805 | 400.8 | 164 | 163 | 0.6097561 | 2750 | 2740 | 0.3636364
1806 | 400.7 | 163 | 163 | 0 | 2900 | 2760 | 4.827586
1807 | 401.1 | 161 | 161 | 0 | 2650 | 2780 | -4.90566
1808 | 400.8 | 164 | 163 | 0.6097561 | 2870 | 2730 | 4.878049
1809 | 400.9 | 163 | 163 | 0 | 2800 | 2660 | 5
1810 | 401.3 | 161 | 161 | 0 | 2650 | 2780 | -4.90566
1811 | 401.1 | 163 | 162 | 0.6134969 | 2770 | 2680 | 3.249097
1812 | 401.3 | 165 | 164 | 0.6060606 | 2650 | 2700 | -1.886792
1813 | 400.8 | 163 | 162 | 0.6134969 | 2670 | 2770 | -3.745318
1814 | 400.6 | 161 | 161 | 0 | 2630 | 2500 | 4.942966
1815 | 401.1 | 163 | 162 | 0.6134969 | 2690 | 2820 | -4.832714
1816 | 400.6 | 164 | 162 | 1.219512 | 2640 | 2750 | -4.166667
1817 | 401.3 | 162 | 161 | 0.617284 | 2900 | 2760 | 4.827586
1818 | 401.1 | 161 | 161 | 0 | 2910 | 2770 | 4.810997
1819 | 401 | 164 | 163 | 0.6097561 | 2680 | 2710 | -1.119403
1820 | 401.2 | 162 | 162 | 0 | 2880 | 2740 | 4.861111
1821 | 401.2 | 162 | 161 | 0.617284 | 2670 | 2680 | -0.3745318
1822 | 401.1 | 162 | 161 | 0.617284 | 2660 | 2790 | -4.887218
1823 | 400.3 | 165 | 162 | 1.818182 | 2740 | 2750 | -0.3649635
1824 | 401.1 | 164 | 163 | 0.6097561 | 2630 | 2750 | -4.562738
1825 | 399.9 | 162 | 162 | 0 | 2570 | 2640 | -2.723735
1826 | 401.2 | 162 | 162 | 0 | 2620 | 2740 | -4.580153
1827 | 401.1 | 166 | 165 | 0.6024096 | 2730 | 2770 | -1.465201
1828 | 400.7 | 164 | 164 | 0 | 2660 | 2710 | -1.879699
1829 | 400.6 | 163 | 163 | 0 | 2900 | 2760 | 4.827586
1830 | 401.3 | 163 | 162 | 0.6134969 | 2620 | 2740 | -4.580153
1831 | 401.2 | 162 | 162 | 0 | 2740 | 2670 | 2.554745
1832 | 400.6 | 162 | 162 | 0 | 2740 | 2610 | 4.744526
1833 | 401 | 163 | 163 | 0 | 2690 | 2820 | -4.832714
1834 | 400.6 | 164 | 163 | 0.6097561 | 3000 | 2860 | 4.666667
1835 | 401.2 | 162 | 162 | 0 | 2640 | 2730 | -3.409091
1836 | 400.3 | 161 | 161 | 0 | 2570 | 2690 | -4.669261
1837 | 400.5 | 164 | 163 | 0.6097561 | 2710 | 2730 | -0.7380074
1838 | 401.2 | 164 | 163 | 0.6097561 | 2770 | 2740 | 1.083032
1839 | 401.2 | 164 | 162 | 1.219512 | 2850 | 2710 | 4.912281
1840 | 400.6 | 163 | 162 | 0.6134969 | 2750 | 2820 | -2.545455
1841 | 401.1 | 164 | 163 | 0.6097561 | 2700 | 2730 | -1.111111
1842 | 400.6 | 164 | 163 | 0.6097561 | 2710 | 2620 | 3.321033
1843 | 401.1 | 164 | 164 | 0 | 2840 | 2700 | 4.929577
1844 | 400.5 | 162 | 162 | 0 | 2580 | 2660 | -3.100775
1845 | 400.6 | 165 | 165 | 0 | 2750 | 2700 | 1.818182
1846 | 400.6 | 161 | 161 | 0 | 2660 | 2790 | -4.887218
1847 | 400.6 | 165 | 164 | 0.6060606 | 2750 | 2600 | 5.454545
1848 | 400.9 | 162 | 162 | 0 | 2750 | 2880 | -4.727273
1849 | 400.9 | 163 | 163 | 0 | 2940 | 2800 | 4.761905
1850 | 401.2 | 164 | 163 | 0.6097561 | 2650 | 2720 | -2.641509
1851 | 400.9 | 165 | 164 | 0.6060606 | 2660 | 2690 | -1.12782
1852 | 401.1 | 163 | 162 | 0.6134969 | 2650 | 2780 | -4.90566
1853 | 400.7 | 164 | 163 | 0.6097561 | 2840 | 2700 | 4.929577
1854 | 401.2 | 164 | 163 | 0.6097561 | 2680 | 2660 | 0.7462687
1855 | 400.7 | 164 | 163 | 0.6097561 | 2790 | 2920 | -4.659498
1856 | 400.7 | 166 | 165 | 0.6024096 | 2600 | 2720 | -4.615385
1857 | 401.2 | 165 | 164 | 0.6060606 | 2670 | 2550 | 4.494382
1858 | 401.2 | 165 | 164 | 0.6060606 | 2670 | 2680 | -0.3745318
1859 | 400.7 | 165 | 164 | 0.6060606 | 2790 | 2920 | -4.659498
1860 | 400.6 | 164 | 163 | 0.6097561 | 2840 | 2980 | -4.929577
1861 | 400.4 | 165 | 164 | 0.6060606 | 2820 | 2750 | 2.48227
1862 | 401.2 | 165 | 164 | 0.6060606 | 2920 | 2780 | 4.794521
1863 | 400.8 | 165 | 165 | 0 | 2900 | 2760 | 4.827586
1864 | 400.9 | 165 | 164 | 0.6060606 | 2750 | 2620 | 4.727273
1865 | 400.9 | 163 | 163 | 0 | 2750 | 2880 | -4.727273
1866 | 400.6 | 166 | 165 | 0.6024096 | 2730 | 2860 | -4.761905
1867 | 400.9 | 165 | 164 | 0.6060606 | 2690 | 2820 | -4.832714
1868 | 401.3 | 167 | 165 | 1.197605 | 2740 | 2720 | 0.729927
1869 | 401.3 | 165 | 164 | 0.6060606 | 2790 | 2920 | -4.659498
1870 | 401.2 | 165 | 164 | 0.6060606 | 2800 | 2920 | -4.285714
1871 | 401.2 | 167 | 165 | 1.197605 | 2740 | 2700 | 1.459854
1872 | 400.4 | 166 | 165 | 0.6024096 | 2990 | 2850 | 4.682274
1873 | 400.7 | 165 | 164 | 0.6060606 | 2740 | 2720 | 0.729927
1874 | 400.6 | 168 | 167 | 0.5952381 | 2680 | 2680 | 0
1875 | 401.2 | 166 | 165 | 0.6024096 | 2850 | 2710 | 4.912281
1876 | 401 | 166 | 165 | 0.6024096 | 2780 | 2650 | 4.676259
1877 | 400.6 | 166 | 164 | 1.204819 | 2760 | 2890 | -4.710145
1878 | 400.8 | 165 | 165 | 0 | 2840 | 2700 | 4.929577
1879 | 400.7 | 166 | 165 | 0.6024096 | 2770 | 2900 | -4.693141
1880 | 401.2 | 164 | 163 | 0.6097561 | 2750 | 2630 | 4.363636
1881 | 400.9 | 166 | 165 | 0.6024096 | 2750 | 2880 | -4.727273
1882 | 401.2 | 166 | 164 | 1.204819 | 2840 | 2700 | 4.929577
1883 | 401.3 | 165 | 164 | 0.6060606 | 2870 | 2730 | 4.878049
1884 | 401.2 | 167 | 165 | 1.197605 | 2660 | 2730 | -2.631579
1885 | 400.6 | 167 | 166 | 0.5988024 | 2690 | 2720 | -1.115242
1886 | 400.9 | 163 | 162 | 0.6134969 | 2670 | 2800 | -4.868914
1887 | 401 | 168 | 167 | 0.5952381 | 2760 | 2720 | 1.449275
1888 | 400.7 | 167 | 165 | 1.197605 | 2750 | 2770 | -0.7272727
1889 | 400.9 | 166 | 165 | 0.6024096 | 2720 | 2740 | -0.7352941
1890 | 400.5 | 168 | 167 | 0.5952381 | 2910 | 2770 | 4.810997
1891 | 400.8 | 166 | 165 | 0.6024096 | 2900 | 2760 | 4.827586
1892 | 400.5 | 166 | 164 | 1.204819 | 2690 | 2680 | 0.3717472
1893 | 400.6 | 165 | 164 | 0.6060606 | 2720 | 2850 | -4.779412
1894 | 400.7 | 164 | 163 | 0.6097561 | 2650 | 2770 | -4.528302
1895 | 400.6 | 165 | 164 | 0.6060606 | 2770 | 2770 | 0
1896 | 400.7 | 166 | 165 | 0.6024096 | 2730 | 2660 | 2.564103
1897 | 400.7 | 167 | 165 | 1.197605 | 2690 | 2780 | -3.345725
1898 | 400.9 | 165 | 164 | 0.6060606 | 2660 | 2790 | -4.887218
1899 | 400.7 | 168 | 167 | 0.5952381 | 2710 | 2740 | -1.107011
1900 | 400.8 | 166 | 165 | 0.6024096 | 2770 | 2640 | 4.693141
1901 | 400.7 | 165 | 164 | 0.6060606 | 2750 | 2880 | -4.727273
1902 | 400.2 | 166 | 165 | 0.6024096 | 2620 | 2750 | -4.961832
1903 | 400.9 | 165 | 164 | 0.6060606 | 2730 | 2650 | 2.930403
1904 | 400.5 | 166 | 165 | 0.6024096 | 2770 | 2900 | -4.693141
1905 | 400.4 | 166 | 165 | 0.6024096 | 2700 | 2830 | -4.814815
1906 | 400.5 | 166 | 165 | 0.6024096 | 2720 | 2660 | 2.205882
1907 | 400.5 | 165 | 164 | 0.6060606 | 2710 | 2700 | 0.3690037
1908 | 400.4 | 165 | 164 | 0.6060606 | 2880 | 2740 | 4.861111
1909 | 400.6 | 166 | 165 | 0.6024096 | 2660 | 2720 | -2.255639
1910 | 401.2 | 166 | 165 | 0.6024096 | 2810 | 2680 | 4.626335
1911 | 400.5 | 164 | 163 | 0.6097561 | 2680 | 2810 | -4.850746
1912 | 400.6 | 165 | 164 | 0.6060606 | 2830 | 2690 | 4.946996
1913 | 400.7 | 164 | 163 | 0.6097561 | 2740 | 2870 | -4.744526
1914 | 400.7 | 163 | 163 | 0 | 2690 | 2820 | -4.832714
1915 | 400.4 | 165 | 165 | 0 | 2710 | 2840 | -4.797048
1916 | 400.4 | 165 | 164 | 0.6060606 | 2880 | 2740 | 4.861111
1917 | 400.4 | 164 | 163 | 0.6097561 | 2830 | 2700 | 4.59364
1918 | 400.3 | 165 | 164 | 0.6060606 | 2630 | 2570 | 2.281369
1919 | 400.4 | 165 | 165 | 0 | 2700 | 2830 | -4.814815
1920 | 400.1 | 165 | 164 | 0.6060606 | 2750 | 2880 | -4.727273
1921 | 400.6 | 166 | 165 | 0.6024096 | 2730 | 2690 | 1.465201
1922 | 400.4 | 165 | 164 | 0.6060606 | 2760 | 2890 | -4.710145
1923 | 400.2 | 166 | 165 | 0.6024096 | 2910 | 2770 | 4.810997
1924 | 400.6 | 164 | 163 | 0.6097561 | 2790 | 2660 | 4.659498
1925 | 400.6 | 165 | 164 | 0.6060606 | 2770 | 2900 | -4.693141
1926 | 400.3 | 167 | 166 | 0.5988024 | 2670 | 2720 | -1.872659
1927 | 400.7 | 165 | 164 | 0.6060606 | 2710 | 2840 | -4.797048
1928 | 400.7 | 165 | 165 | 0 | 2650 | 2670 | -0.754717
1929 | 401 | 166 | 165 | 0.6024096 | 2810 | 2820 | -0.3558719
1930 | 400.3 | 165 | 164 | 0.6060606 | 2800 | 2930 | -4.642857
1931 | 400.4 | 167 | 165 | 1.197605 | 2720 | 2700 | 0.7352941
1932 | 400.6 | 166 | 165 | 0.6024096 | 2700 | 2710 | -0.3703704
1933 | 400.6 | 164 | 164 | 0 | 2720 | 2850 | -4.779412
1934 | 400.7 | 165 | 164 | 0.6060606 | 2790 | 2660 | 4.659498
1935 | 400.8 | 165 | 164 | 0.6060606 | 2750 | 2880 | -4.727273
1936 | 400.5 | 165 | 164 | 0.6060606 | 2730 | 2860 | -4.761905
1937 | 400.4 | 165 | 164 | 0.6060606 | 2660 | 2790 | -4.887218
1938 | 400.7 | 165 | 164 | 0.6060606 | 2800 | 2660 | 5
1939 | 400.9 | 166 | 164 | 1.204819 | 2760 | 2740 | 0.7246377
1940 | 400.8 | 165 | 164 | 0.6060606 | 2810 | 2670 | 4.982206
1941 | 400.4 | 166 | 165 | 0.6024096 | 2740 | 2670 | 2.554745
1942 | 400.4 | 166 | 165 | 0.6024096 | 2720 | 2700 | 0.7352941
1943 | 401.2 | 166 | 165 | 0.6024096 | 2860 | 2790 | 2.447552
1944 | 400.6 | 165 | 164 | 0.6060606 | 2780 | 2650 | 4.676259
1945 | 400.6 | 165 | 164 | 0.6060606 | 2760 | 2890 | -4.710145
1946 | 400.5 | 166 | 165 | 0.6024096 | 2650 | 2750 | -3.773585
1947 | 400.6 | 167 | 165 | 1.197605 | 2780 | 2720 | 2.158273
1948 | 400.5 | 167 | 165 | 1.197605 | 2750 | 2790 | -1.454545
1949 | 401 | 166 | 164 | 1.204819 | 2830 | 2690 | 4.946996
1950 | 401.2 | 166 | 165 | 0.6024096 | 2700 | 2640 | 2.222222
1951 | 400.8 | 167 | 166 | 0.5988024 | 2930 | 2790 | 4.778157
1952 | 400.7 | 164 | 163 | 0.6097561 | 2720 | 2850 | -4.779412
1953 | 400.7 | 165 | 164 | 0.6060606 | 2780 | 2650 | 4.676259
1954 | 400.5 | 166 | 164 | 1.204819 | 2680 | 2730 | -1.865672
1955 | 400.6 | 165 | 164 | 0.6060606 | 2830 | 2690 | 4.946996
1956 | 400.5 | 164 | 163 | 0.6097561 | 2700 | 2670 | 1.111111
1957 | 400.1 | 164 | 163 | 0.6097561 | 2740 | 2720 | 0.729927
1958 | 400.5 | 163 | 163 | 0 | 2680 | 2810 | -4.850746
1959 | 400.5 | 164 | 163 | 0.6097561 | 2910 | 2770 | 4.810997
1960 | 400.7 | 164 | 163 | 0.6097561 | 2720 | 2840 | -4.411765
1961 | 400.8 | 167 | 166 | 0.5988024 | 2780 | 2660 | 4.316547
1962 | 400.7 | 167 | 165 | 1.197605 | 2760 | 2700 | 2.173913
1963 | 401 | 164 | 162 | 1.219512 | 2730 | 2850 | -4.395604
1964 | 400.9 | 164 | 163 | 0.6097561 | 2650 | 2780 | -4.90566
1965 | 400.7 | 166 | 165 | 0.6024096 | 2810 | 2750 | 2.135231
1966 | 400.2 | 166 | 165 | 0.6024096 | 2900 | 2760 | 4.827586
1967 | 400.3 | 165 | 164 | 0.6060606 | 2790 | 2750 | 1.433692
1968 | 400.1 | 166 | 165 | 0.6024096 | 2780 | 2680 | 3.597122
1969 | 400.5 | 166 | 164 | 1.204819 | 2770 | 2670 | 3.610108
1970 | 400.6 | 164 | 163 | 0.6097561 | 2850 | 2720 | 4.561404
1971 | 400.3 | 166 | 165 | 0.6024096 | 2670 | 2720 | -1.872659
1972 | 400.4 | 164 | 163 | 0.6097561 | 2600 | 2720 | -4.615385
1973 | 400.2 | 164 | 163 | 0.6097561 | 2890 | 2750 | 4.844291
1974 | 400.6 | 166 | 165 | 0.6024096 | 2760 | 2650 | 3.985507
1975 | 400.3 | 165 | 163 | 1.212121 | 2810 | 2670 | 4.982206
1976 | 400.4 | 164 | 163 | 0.6097561 | 2900 | 2760 | 4.827586
1977 | 401 | 165 | 164 | 0.6060606 | 2710 | 2840 | -4.797048
1978 | 400.4 | 164 | 163 | 0.6097561 | 2690 | 2820 | -4.832714
1979 | 400.8 | 165 | 164 | 0.6060606 | 2780 | 2910 | -4.676259
1980 | 400.9 | 164 | 163 | 0.6097561 | 2750 | 2620 | 4.727273
1981 | 400.5 | 164 | 163 | 0.6097561 | 2850 | 2990 | -4.912281
1982 | 400.2 | 165 | 164 | 0.6060606 | 2650 | 2700 | -1.886792
1983 | 400.3 | 164 | 163 | 0.6097561 | 2780 | 2910 | -4.676259
1984 | 400.6 | 166 | 165 | 0.6024096 | 2690 | 2730 | -1.486989
1985 | 400.8 | 164 | 164 | 0 | 2800 | 2930 | -4.642857
1986 | 400.7 | 165 | 164 | 0.6060606 | 2800 | 2670 | 4.642857
1987 | 400.5 | 165 | 164 | 0.6060606 | 2830 | 2690 | 4.946996
1988 | 400.5 | 166 | 165 | 0.6024096 | 2690 | 2680 | 0.3717472
1989 | 400.6 | 165 | 164 | 0.6060606 | 2670 | 2740 | -2.621723
1990 | 400.7 | 165 | 164 | 0.6060606 | 2710 | 2730 | -0.7380074
1991 | 400.6 | 166 | 165 | 0.6024096 | 2710 | 2740 | -1.107011
1992 | 400.7 | 166 | 165 | 0.6024096 | 2620 | 2740 | -4.580153
1993 | 400.9 | 163 | 163 | 0 | 2630 | 2760 | -4.942966
1994 | 400.4 | 165 | 164 | 0.6060606 | 2670 | 2690 | -0.7490637
1995 | 400.8 | 164 | 163 | 0.6097561 | 2790 | 2650 | 5.017921
1996 | 400.5 | 165 | 164 | 0.6060606 | 2880 | 2740 | 4.861111
1997 | 401.1 | 166 | 165 | 0.6024096 | 2720 | 2720 | 0
1998 | 400.9 | 164 | 163 | 0.6097561 | 2830 | 2700 | 4.59364
1999 | 401.1 | 165 | 163 | 1.212121 | 2850 | 2710 | 4.912281
2000 | 400.9 | 166 | 165 | 0.6024096 | 2670 | 2720 | -1.872659
2001 | 401 | 165 | 164 | 0.6060606 | 2850 | 2750 | 3.508772
2002 | 400.5 | 165 | 165 | 0 | 2730 | 2860 | -4.761905
2003 | 400.8 | 166 | 164 | 1.204819 | 2710 | 2660 | 1.845018
2004 | 400.2 | 163 | 163 | 0 | 2720 | 2630 | 3.308824
2005 | 401 | 165 | 164 | 0.6060606 | 2780 | 2650 | 4.676259
2006 | 400.8 | 164 | 163 | 0.6097561 | 2840 | 2700 | 4.929577
2007 | 401 | 163 | 163 | 0 | 2720 | 2590 | 4.779412
2008 | 400.5 | 165 | 164 | 0.6060606 | 2760 | 2890 | -4.710145
2009 | 400.8 | 163 | 163 | 0 | 2800 | 2670 | 4.642857
2010 | 400.4 | 165 | 164 | 0.6060606 | 2640 | 2760 | -4.545455
2011 | 400.6 | 166 | 165 | 0.6024096 | 2750 | 2880 | -4.727273
2012 | 400.1 | 166 | 165 | 0.6024096 | 2680 | 2700 | -0.7462687
2013 | 400.5 | 165 | 164 | 0.6060606 | 2730 | 2860 | -4.761905
2014 | 400.7 | 164 | 163 | 0.6097561 | 2770 | 2640 | 4.693141
2015 | 400.5 | 167 | 166 | 0.5988024 | 2720 | 2690 | 1.102941
2016 | 400.1 | 164 | 163 | 0.6097561 | 2700 | 2610 | 3.333333
2017 | 400.5 | 166 | 165 | 0.6024096 | 2730 | 2860 | -4.761905
2018 | 400.3 | 166 | 164 | 1.204819 | 2930 | 2790 | 4.778157
2019 | 400.2 | 165 | 164 | 0.6060606 | 2780 | 2910 | -4.676259
2020 | 400.6 | 165 | 164 | 0.6060606 | 2800 | 2660 | 5
2021 | 400.5 | 167 | 166 | 0.5988024 | 2870 | 2730 | 4.878049
2022 | 400.2 | 164 | 163 | 0.6097561 | 2660 | 2790 | -4.887218
2023 | 400.5 | 165 | 164 | 0.6060606 | 2870 | 2730 | 4.878049
2024 | 400.5 | 164 | 164 | 0 | 2710 | 2840 | -4.797048
2025 | 400.4 | 165 | 163 | 1.212121 | 2690 | 2820 | -4.832714
2026 | 400.2 | 166 | 164 | 1.204819 | 2680 | 2800 | -4.477612
2027 | 400.4 | 167 | 165 | 1.197605 | 2760 | 2640 | 4.347826
2028 | 400.2 | 164 | 164 | 0 | 2790 | 2920 | -4.659498
2029 | 400.9 | 166 | 165 | 0.6024096 | 2690 | 2740 | -1.858736
2030 | 400.6 | 166 | 164 | 1.204819 | 2720 | 2730 | -0.3676471
2031 | 400.9 | 166 | 166 | 0 | 2730 | 2830 | -3.663004
2032 | 400.2 | 165 | 165 | 0 | 2930 | 2790 | 4.778157
2033 | 400.9 | 164 | 163 | 0.6097561 | 2790 | 2660 | 4.659498
2034 | 400.5 | 166 | 164 | 1.204819 | 2750 | 2690 | 2.181818
2035 | 400.2 | 167 | 166 | 0.5988024 | 2770 | 2710 | 2.166065
2036 | 400.3 | 165 | 165 | 0 | 2800 | 2810 | -0.3571429
2037 | 400.5 | 166 | 164 | 1.204819 | 2790 | 2700 | 3.225806
2038 | 400.4 | 165 | 165 | 0 | 2740 | 2730 | 0.3649635
2039 | 400.5 | 165 | 165 | 0 | 2730 | 2690 | 1.465201
2040 | 400.3 | 165 | 165 | 0 | 2840 | 2700 | 4.929577
2041 | 400.7 | 166 | 165 | 0.6024096 | 2760 | 2770 | -0.3623188
2042 | 400.1 | 166 | 165 | 0.6024096 | 2730 | 2630 | 3.663004
2043 | 400.3 | 166 | 165 | 0.6024096 | 2690 | 2820 | -4.832714
2044 | 400.2 | 165 | 164 | 0.6060606 | 2860 | 2720 | 4.895105
2045 | 400.4 | 165 | 163 | 1.212121 | 2640 | 2610 | 1.136364
2046 | 400.7 | 163 | 162 | 0.6134969 | 2760 | 2630 | 4.710145
2047 | 400.8 | 166 | 165 | 0.6024096 | 3010 | 2870 | 4.651163
2048 | 400.9 | 166 | 165 | 0.6024096 | 3020 | 2350 | 22.18543
2049 | 400.4 | 165 | 164 | 0.6060606 | 2850 | 2710 | 4.912281
2050 | 400.8 | 166 | 165 | 0.6024096 | 2820 | 2790 | 1.06383
2051 | 400.8 | 167 | 166 | 0.5988024 | 2680 | 2660 | 0.7462687
2052 | 400.4 | 166 | 165 | 0.6024096 | 2660 | 2670 | -0.3759398
2053 | 400.3 | 167 | 165 | 1.197605 | 2690 | 2630 | 2.230483
2054 | 400.5 | 166 | 165 | 0.6024096 | 2670 | 2660 | 0.3745318
2055 | 400.5 | 165 | 164 | 0.6060606 | 2910 | 2770 | 4.810997
2056 | 400.6 | 164 | 163 | 0.6097561 | 2860 | 2720 | 4.895105
2057 | 400.4 | 164 | 164 | 0 | 2800 | 2670 | 4.642857
2058 | 401 | 166 | 165 | 0.6024096 | 2720 | 2760 | -1.470588
2059 | 401 | 166 | 165 | 0.6024096 | 2710 | 2690 | 0.7380074
2060 | 401.1 | 166 | 165 | 0.6024096 | 2800 | 2940 | -5
2061 | 400.4 | 166 | 164 | 1.204819 | 2730 | 2720 | 0.3663004
2062 | 400.6 | 164 | 163 | 0.6097561 | 2900 | 2760 | 4.827586
2063 | 400.3 | 165 | 164 | 0.6060606 | 2790 | 2710 | 2.867384
2064 | 401.1 | 165 | 165 | 0 | 2900 | 2760 | 4.827586
2065 | 400.4 | 165 | 164 | 0.6060606 | 2600 | 2730 | -5
2066 | 400.7 | 166 | 165 | 0.6024096 | 2680 | 2740 | -2.238806
2067 | 400.6 | 166 | 165 | 0.6024096 | 2840 | 2740 | 3.521127
2068 | 400.2 | 166 | 165 | 0.6024096 | 2660 | 2740 | -3.007519
2069 | 400.5 | 166 | 166 | 0 | 2660 | 2770 | -4.135338
2070 | 400.4 | 165 | 164 | 0.6060606 | 2830 | 2690 | 4.946996
2071 | 400.9 | 163 | 162 | 0.6134969 | 2850 | 2710 | 4.912281
2072 | 401.1 | 165 | 164 | 0.6060606 | 2630 | 2700 | -2.661597
2073 | 400.7 | 165 | 164 | 0.6060606 | 2670 | 2800 | -4.868914
2074 | 400.4 | 165 | 164 | 0.6060606 | 2860 | 2720 | 4.895105
2075 | 400.6 | 165 | 164 | 0.6060606 | 2870 | 2750 | 4.181185
2076 | 399.8 | 164 | 163 | 0.6097561 | 2790 | 2920 | -4.659498
2077 | 400.8 | 165 | 164 | 0.6060606 | 2790 | 2660 | 4.659498
2078 | 400.5 | 164 | 163 | 0.6097561 | 2820 | 2680 | 4.964539
2079 | 400.5 | 165 | 164 | 0.6060606 | 2770 | 2900 | -4.693141
2080 | 400.9 | 165 | 164 | 0.6060606 | 2740 | 2690 | 1.824818
2081 | 401.1 | 167 | 166 | 0.5988024 | 2750 | 2740 | 0.3636364
2082 | 400.8 | 165 | 164 | 0.6060606 | 2860 | 2720 | 4.895105
2083 | 400.7 | 165 | 164 | 0.6060606 | 2910 | 2770 | 4.810997
2084 | 400.7 | 166 | 165 | 0.6024096 | 2670 | 2730 | -2.247191
2085 | 400.2 | 165 | 164 | 0.6060606 | 2620 | 2550 | 2.671756
2086 | 400.6 | 165 | 164 | 0.6060606 | 2670 | 2770 | -3.745318
2087 | 400.7 | 167 | 166 | 0.5988024 | 2680 | 2740 | -2.238806
2088 | 400.5 | 165 | 164 | 0.6060606 | 2810 | 2670 | 4.982206
2089 | 400.7 | 165 | 164 | 0.6060606 | 2680 | 2810 | -4.850746
2090 | 400.6 | 165 | 165 | 0 | 2700 | 2720 | -0.7407407
2091 | 400.5 | 164 | 163 | 0.6097561 | 2880 | 2750 | 4.513889
2092 | 400.9 | 163 | 163 | 0 | 2650 | 2780 | -4.90566
2093 | 400.7 | 165 | 164 | 0.6060606 | 2670 | 2760 | -3.370787
2094 | 400.8 | 166 | 165 | 0.6024096 | 2770 | 2640 | 4.693141
2095 | 400.9 | 165 | 164 | 0.6060606 | 2680 | 2810 | -4.850746
2096 | 401 | 165 | 164 | 0.6060606 | 2820 | 2680 | 4.964539
2097 | 400.9 | 168 | 167 | 0.5952381 | 2710 | 2750 | -1.476015
2098 | 400.8 | 166 | 165 | 0.6024096 | 2710 | 2720 | -0.3690037
2099 | 400.8 | 167 | 166 | 0.5988024 | 2700 | 2780 | -2.962963
2100 | 400.9 | 163 | 163 | 0 | 2680 | 2810 | -4.850746
2101 | 400.8 | 166 | 165 | 0.6024096 | 2710 | 2710 | 0
2102 | 400.3 | 166 | 165 | 0.6024096 | 2720 | 2680 | 1.470588
2103 | 401.1 | 166 | 165 | 0.6024096 | 2790 | 2780 | 0.3584229
2104 | 401.1 | 167 | 165 | 1.197605 | 2890 | 2750 | 4.844291
2105 | 401.1 | 168 | 167 | 0.5952381 | 2760 | 2890 | -4.710145
2106 | 401.1 | 166 | 165 | 0.6024096 | 2740 | 2870 | -4.744526
2107 | 400.9 | 166 | 165 | 0.6024096 | 2870 | 2730 | 4.878049
2108 | 400.7 | 165 | 164 | 0.6060606 | 2680 | 2810 | -4.850746
2109 | 400.9 | 167 | 166 | 0.5988024 | 2700 | 2740 | -1.481481
2110 | 401.1 | 167 | 165 | 1.197605 | 2680 | 2660 | 0.7462687
2111 | 401.1 | 167 | 166 | 0.5988024 | 2710 | 2680 | 1.107011
2112 | 401.3 | 168 | 167 | 0.5952381 | 2620 | 2750 | -4.961832
2113 | 401 | 165 | 164 | 0.6060606 | 2700 | 2800 | -3.703704
2114 | 400.5 | 166 | 165 | 0.6024096 | 2720 | 2850 | -4.779412
2115 | 401.1 | 167 | 165 | 1.197605 | 2670 | 2720 | -1.872659
2116 | 400.4 | 164 | 164 | 0 | 2730 | 2640 | 3.296703
2117 | 400.6 | 167 | 166 | 0.5988024 | 2760 | 2890 | -4.710145
2118 | 401 | 166 | 165 | 0.6024096 | 2710 | 2810 | -3.690037
2119 | 401.1 | 167 | 167 | 0 | 2740 | 2870 | -4.744526
2120 | 400.7 | 164 | 163 | 0.6097561 | 2870 | 2730 | 4.878049
2121 | 400.8 | 165 | 164 | 0.6060606 | 2720 | 2850 | -4.779412
2122 | 400.6 | 167 | 166 | 0.5988024 | 2700 | 2650 | 1.851852
2123 | 401.1 | 166 | 166 | 0 | 2680 | 2640 | 1.492537
2124 | 400.7 | 166 | 165 | 0.6024096 | 2610 | 2740 | -4.980843
2125 | 400.5 | 165 | 164 | 0.6060606 | 2650 | 2780 | -4.90566
2126 | 400.4 | 166 | 165 | 0.6024096 | 2670 | 2800 | -4.868914
2127 | 400.9 | 165 | 164 | 0.6060606 | 2700 | 2830 | -4.814815
2128 | 400.8 | 166 | 164 | 1.204819 | 2830 | 2690 | 4.946996
2129 | 400.7 | 165 | 164 | 0.6060606 | 2640 | 2770 | -4.924242
2130 | 401.1 | 166 | 165 | 0.6024096 | 2850 | 2710 | 4.912281
2131 | 400.9 | 165 | 164 | 0.6060606 | 2940 | 2800 | 4.761905
2132 | 400.4 | 166 | 165 | 0.6024096 | 2690 | 2820 | -4.832714
2133 | 400.6 | 167 | 166 | 0.5988024 | 2670 | 2660 | 0.3745318
2134 | 400.9 | 166 | 165 | 0.6024096 | 2730 | 2860 | -4.761905
2135 | 401 | 168 | 167 | 0.5952381 | 2760 | 2680 | 2.898551
2136 | 400.9 | 165 | 164 | 0.6060606 | 2780 | 2710 | 2.517986
2137 | 400.7 | 167 | 165 | 1.197605 | 2650 | 2720 | -2.641509
2138 | 400.8 | 164 | 163 | 0.6097561 | 2670 | 2800 | -4.868914
2139 | 401 | 166 | 165 | 0.6024096 | 2690 | 2770 | -2.973978
2140 | 400.7 | 165 | 163 | 1.212121 | 2770 | 2850 | -2.888087
2141 | 400.7 | 165 | 164 | 0.6060606 | 2630 | 2750 | -4.562738
2142 | 400.6 | 166 | 165 | 0.6024096 | 2840 | 2700 | 4.929577
2143 | 400.8 | 164 | 163 | 0.6097561 | 2860 | 2720 | 4.895105
2144 | 401 | 166 | 165 | 0.6024096 | 2790 | 2680 | 3.942652
2145 | 400.8 | 165 | 164 | 0.6060606 | 2670 | 2800 | -4.868914
2146 | 400.9 | 165 | 164 | 0.6060606 | 2640 | 2750 | -4.166667
2147 | 401.2 | 166 | 165 | 0.6024096 | 2680 | 2810 | -4.850746
2148 | 400.1 | 164 | 163 | 0.6097561 | 2670 | 2800 | -4.868914
2149 | 400.9 | 166 | 165 | 0.6024096 | 2760 | 2890 | -4.710145
2150 | 400.9 | 166 | 165 | 0.6024096 | 2900 | 2760 | 4.827586
2151 | 400.6 | 165 | 164 | 0.6060606 | 2780 | 2650 | 4.676259
2152 | 401 | 165 | 163 | 1.212121 | 2660 | 2790 | -4.887218
2153 | 401.1 | 167 | 166 | 0.5988024 | 2750 | 2620 | 4.727273
2154 | 400.9 | 164 | 163 | 0.6097561 | 2870 | 2730 | 4.878049
2155 | 400.4 | 166 | 165 | 0.6024096 | 2780 | 2650 | 4.676259
2156 | 400.9 | 168 | 167 | 0.5952381 | 2630 | 2600 | 1.140684
2157 | 400.9 | 165 | 164 | 0.6060606 | 2830 | 2690 | 4.946996
2158 | 400.9 | 165 | 164 | 0.6060606 | 2820 | 2680 | 4.964539
2159 | 400.8 | 167 | 166 | 0.5988024 | 2850 | 2720 | 4.561404
2160 | 400.8 | 167 | 165 | 1.197605 | 2770 | 2900 | -4.693141
2161 | 400.9 | 165 | 164 | 0.6060606 | 2890 | 2750 | 4.844291
2162 | 400.8 | 168 | 167 | 0.5952381 | 2700 | 2750 | -1.851852
2163 | 400.7 | 165 | 164 | 0.6060606 | 2770 | 2900 | -4.693141
2164 | 400.8 | 166 | 165 | 0.6024096 | 2700 | 2650 | 1.851852
2165 | 400.9 | 164 | 163 | 0.6097561 | 2670 | 2800 | -4.868914
2166 | 400.8 | 165 | 164 | 0.6060606 | 2800 | 2660 | 5
2167 | 400.6 | 165 | 163 | 1.212121 | 2730 | 2630 | 3.663004
2168 | 400.9 | 168 | 167 | 0.5952381 | 2740 | 2670 | 2.554745
2169 | 400.3 | 165 | 164 | 0.6060606 | 2780 | 2650 | 4.676259
2170 | 401 | 168 | 167 | 0.5952381 | 2730 | 2680 | 1.831502
2171 | 400.8 | 165 | 165 | 0 | 2680 | 2810 | -4.850746
2172 | 400.9 | 167 | 164 | 1.796407 | 2730 | 2860 | -4.761905
2173 | 400.8 | 165 | 164 | 0.6060606 | 2720 | 2850 | -4.779412
2174 | 401 | 164 | 163 | 0.6097561 | 2770 | 2640 | 4.693141
2175 | 400.8 | 165 | 164 | 0.6060606 | 2710 | 2580 | 4.797048
2176 | 400.9 | 166 | 165 | 0.6024096 | 2720 | 2730 | -0.3676471
2177 | 400.3 | 168 | 167 | 0.5952381 | 2700 | 2650 | 1.851852
2178 | 400.7 | 166 | 165 | 0.6024096 | 2730 | 2860 | -4.761905
2179 | 400.5 | 167 | 166 | 0.5988024 | 2670 | 2740 | -2.621723
2180 | 400.8 | 167 | 165 | 1.197605 | 2630 | 2720 | -3.422053
2181 | 400.4 | 166 | 165 | 0.6024096 | 2610 | 2590 | 0.7662835
2182 | 400.6 | 164 | 163 | 0.6097561 | 2780 | 2650 | 4.676259
2183 | 400.1 | 166 | 165 | 0.6024096 | 2660 | 2690 | -1.12782
2184 | 400.9 | 168 | 167 | 0.5952381 | 2630 | 2680 | -1.901141
2185 | 400.5 | 167 | 167 | 0 | 2750 | 2620 | 4.727273
2186 | 401.1 | 165 | 164 | 0.6060606 | 2640 | 2770 | -4.924242
2187 | 400.9 | 166 | 165 | 0.6024096 | 2770 | 2900 | -4.693141
2188 | 401 | 165 | 164 | 0.6060606 | 2830 | 2690 | 4.946996
2189 | 399.7 | 166 | 165 | 0.6024096 | 2650 | 2690 | -1.509434
2190 | 400.8 | 168 | 167 | 0.5952381 | 2750 | 2680 | 2.545455
2191 | 400.5 | 164 | 163 | 0.6097561 | 2700 | 2630 | 2.592593
2192 | 401.1 | 165 | 164 | 0.6060606 | 2730 | 2860 | -4.761905
2193 | 400.9 | 167 | 166 | 0.5988024 | 2770 | 2690 | 2.888087
2194 | 401.1 | 168 | 165 | 1.785714 | 2720 | 2690 | 1.102941
2195 | 400.8 | 166 | 165 | 0.6024096 | 2900 | 2760 | 4.827586
2196 | 400.8 | 167 | 166 | 0.5988024 | 2900 | 2800 | 3.448276
2197 | 401.1 | 166 | 165 | 0.6024096 | 2810 | 2680 | 4.626335
2198 | 400.6 | 166 | 165 | 0.6024096 | 2900 | 2770 | 4.482759
2199 | 401.2 | 167 | 166 | 0.5988024 | 2680 | 2690 | -0.3731343
2200 | 401.2 | 168 | 167 | 0.5952381 | 2710 | 2740 | -1.107011
2201 | 400.8 | 167 | 166 | 0.5988024 | 2730 | 2670 | 2.197802
2202 | 401.1 | 167 | 166 | 0.5988024 | 2710 | 2780 | -2.583026
2203 | 400.7 | 165 | 164 | 0.6060606 | 2830 | 2690 | 4.946996
2204 | 400.6 | 165 | 164 | 0.6060606 | 2640 | 2690 | -1.893939
2205 | 400.8 | 166 | 165 | 0.6024096 | 2700 | 2690 | 0.3703704
2206 | 400.9 | 166 | 165 | 0.6024096 | 2700 | 2830 | -4.814815
2207 | 401.4 | 167 | 166 | 0.5988024 | 2720 | 2850 | -4.779412
2208 | 400.4 | 166 | 165 | 0.6024096 | 2660 | 2730 | -2.631579
2209 | 400.7 | 165 | 164 | 0.6060606 | 2780 | 2910 | -4.676259
2210 | 401 | 165 | 164 | 0.6060606 | 2830 | 2690 | 4.946996
2211 | 399.9 | 163 | 162 | 0.6134969 | 2810 | 2670 | 4.982206
2212 | 401.3 | 164 | 163 | 0.6097561 | 2710 | 2840 | -4.797048
2213 | 401 | 168 | 167 | 0.5952381 | 2730 | 2690 | 1.465201
2214 | 400.8 | 167 | 167 | 0 | 2670 | 2570 | 3.745318
2215 | 400.5 | 166 | 165 | 0.6024096 | 2700 | 2670 | 1.111111
2216 | 400.4 | 167 | 166 | 0.5988024 | 2670 | 2620 | 1.872659
2217 | 400.8 | 167 | 165 | 1.197605 | 2700 | 2760 | -2.222222
2218 | 400.7 | 167 | 163 | 2.39521 | 2630 | 2660 | -1.140684
2219 | 401.2 | 167 | 164 | 1.796407 | 2700 | 2710 | -0.3703704
2220 | 400.5 | 165 | 164 | 0.6060606 | 2820 | 2680 | 4.964539
2221 | 400.9 | 167 | 166 | 0.5988024 | 2880 | 2790 | 3.125
2222 | 400.7 | 165 | 164 | 0.6060606 | 2920 | 2780 | 4.794521
2223 | 400.9 | 166 | 165 | 0.6024096 | 2810 | 2680 | 4.626335
2224 | 400.5 | 165 | 164 | 0.6060606 | 2910 | 2770 | 4.810997
2225 | 401.1 | 166 | 165 | 0.6024096 | 2910 | 2770 | 4.810997
2226 | 400.8 | 165 | 164 | 0.6060606 | 2600 | 2730 | -5
2227 | 400.8 | 165 | 164 | 0.6060606 | 2830 | 2690 | 4.946996
2228 | 401.1 | 166 | 165 | 0.6024096 | 2820 | 2680 | 4.964539
2229 | 401.2 | 166 | 165 | 0.6024096 | 2840 | 2700 | 4.929577
2230 | 400.7 | 165 | 164 | 0.6060606 | 2660 | 2790 | -4.887218
2231 | 400.2 | 164 | 164 | 0 | 2730 | 2860 | -4.761905
2232 | 400.6 | 164 | 163 | 0.6097561 | 2680 | 2810 | -4.850746
2233 | 399.6 | 166 | 165 | 0.6024096 | 2690 | 2690 | 0
2234 | 399.9 | 165 | 164 | 0.6060606 | 2710 | 2840 | -4.797048
2235 | 400.5 | 166 | 165 | 0.6024096 | 2760 | 2810 | -1.811594
2236 | 400.5 | 165 | 164 | 0.6060606 | 2950 | 2810 | 4.745763
2237 | 400.2 | 164 | 163 | 0.6097561 | 2650 | 2780 | -4.90566
2238 | 400.7 | 167 | 166 | 0.5988024 | 2650 | 2730 | -3.018868
2239 | 400.5 | 167 | 166 | 0.5988024 | 2690 | 2770 | -2.973978
2240 | 400.2 | 165 | 164 | 0.6060606 | 2640 | 2700 | -2.272727
2241 | 400.6 | 167 | 166 | 0.5988024 | 2690 | 2730 | -1.486989
2242 | 400.1 | 165 | 164 | 0.6060606 | 2750 | 2620 | 4.727273
2243 | 400 | 165 | 164 | 0.6060606 | 2670 | 2800 | -4.868914
2244 | 400.4 | 166 | 165 | 0.6024096 | 2640 | 2680 | -1.515152
2245 | 400.4 | 167 | 166 | 0.5988024 | 2880 | 2740 | 4.861111
2246 | 400.5 | 167 | 166 | 0.5988024 | 2770 | 2660 | 3.971119
2247 | 400.8 | 165 | 164 | 0.6060606 | 2840 | 2700 | 4.929577
2248 | 401.1 | 166 | 165 | 0.6024096 | 2740 | 2630 | 4.014599
2249 | 400.5 | 167 | 166 | 0.5988024 | 2750 | 2870 | -4.363636
2250 | 400.5 | 168 | 167 | 0.5952381 | 2700 | 2740 | -1.481481
2251 | 400.9 | 166 | 165 | 0.6024096 | 2800 | 2670 | 4.642857
2252 | 400.7 | 166 | 165 | 0.6024096 | 2760 | 2740 | 0.7246377
2253 | 400.9 | 167 | 166 | 0.5988024 | 2710 | 2680 | 1.107011
2254 | 400.8 | 166 | 165 | 0.6024096 | 2850 | 2720 | 4.561404
2255 | 401 | 166 | 165 | 0.6024096 | 2780 | 2650 | 4.676259
2256 | 400.6 | 166 | 165 | 0.6024096 | 2750 | 2700 | 1.818182
2257 | 400.6 | 166 | 165 | 0.6024096 | 2680 | 2810 | -4.850746
2258 | 400.8 | 165 | 164 | 0.6060606 | 2910 | 2770 | 4.810997
2259 | 400.7 | 167 | 166 | 0.5988024 | 2740 | 2640 | 3.649635
2260 | 400.4 | 165 | 164 | 0.6060606 | 2740 | 2610 | 4.744526
2261 | 399.6 | 165 | 164 | 0.6060606 | 2800 | 2660 | 5
2262 | 401 | 165 | 164 | 0.6060606 | 2710 | 2840 | -4.797048
2263 | 400.7 | 165 | 164 | 0.6060606 | 2730 | 2860 | -4.761905
2264 | 401 | 166 | 165 | 0.6024096 | 2740 | 2620 | 4.379562
2265 | 400.8 | 165 | 164 | 0.6060606 | 2680 | 2660 | 0.7462687
2266 | 400.8 | 167 | 166 | 0.5988024 | 2720 | 2840 | -4.411765
2267 | 401 | 164 | 163 | 0.6097561 | 2800 | 2670 | 4.642857
2268 | 400.7 | 167 | 166 | 0.5988024 | 2760 | 2700 | 2.173913
2269 | 401 | 165 | 164 | 0.6060606 | 2980 | 2840 | 4.697987
2270 | 400 | 164 | 163 | 0.6097561 | 2660 | 2790 | -4.887218
2271 | 401.1 | 167 | 166 | 0.5988024 | 2670 | 2650 | 0.7490637
2272 | 401 | 166 | 165 | 0.6024096 | 2840 | 2700 | 4.929577
2273 | 400.9 | 166 | 165 | 0.6024096 | 2810 | 2740 | 2.491103
2274 | 400.8 | 164 | 164 | 0 | 2900 | 2760 | 4.827586
2275 | 400.98 | 165 | 164 | 0.6060606 | 2740 | 2870 | -4.744526
2276 | 401 | 166 | 165 | 0.6024096 | 2740 | 2870 | -4.744526
2277 | 401.1 | 165 | 164 | 0.6060606 | 2670 | 2750 | -2.996255
2278 | 400.9 | 165 | 164 | 0.6060606 | 2840 | 2760 | 2.816901
2279 | 400.4 | 167 | 166 | 0.5988024 | 2690 | 2690 | 0
2280 | 400.8 | 166 | 165 | 0.6024096 | 2730 | 2860 | -4.761905
2281 | 400.2 | 164 | 163 | 0.6097561 | 2840 | 2700 | 4.929577
2282 | 400.6 | 165 | 164 | 0.6060606 | 2830 | 2710 | 4.240283
2283 | 401.1 | 165 | 165 | 0 | 2960 | 2820 | 4.72973
2284 | 401.1 | 165 | 164 | 0.6060606 | 2680 | 2810 | -4.850746
2285 | 401 | 166 | 165 | 0.6024096 | 2780 | 2650 | 4.676259
2286 | 401.2 | 167 | 166 | 0.5988024 | 2750 | 2770 | -0.7272727
2287 | 401.2 | 165 | 164 | 0.6060606 | 2790 | 2680 | 3.942652
2288 | 400.7 | 165 | 164 | 0.6060606 | 2750 | 2880 | -4.727273
2289 | 400.7 | 165 | 164 | 0.6060606 | 2660 | 2760 | -3.759398
2290 | 401.1 | 165 | 164 | 0.6060606 | 2850 | 2800 | 1.754386
2291 | 401.3 | 168 | 167 | 0.5952381 | 2660 | 2790 | -4.887218
2292 | 400.7 | 166 | 165 | 0.6024096 | 2690 | 2700 | -0.3717472
2293 | 400.9 | 163 | 163 | 0 | 2720 | 2850 | -4.779412
2294 | 400 | 165 | 164 | 0.6060606 | 2680 | 2810 | -4.850746
2295 | 400 | 164 | 163 | 0.6097561 | 2730 | 2600 | 4.761905
2296 | 400.5 | 165 | 164 | 0.6060606 | 2740 | 2680 | 2.189781
2297 | 400.9 | 166 | 165 | 0.6024096 | 2620 | 2720 | -3.816794
2298 | 400.2 | 164 | 164 | 0 | 2830 | 2700 | 4.59364
2299 | 399.9 | 165 | 164 | 0.6060606 | 2650 | 2650 | 0
2300 | 400.3 | 165 | 164 | 0.6060606 | 2790 | 2920 | -4.659498
2301 | 399.9 | 166 | 165 | 0.6024096 | 2660 | 2700 | -1.503759
2302 | 400.2 | 164 | 163 | 0.6097561 | 2950 | 2810 | 4.745763
2303 | 400.5 | 167 | 165 | 1.197605 | 2720 | 2700 | 0.7352941
2304 | 400.6 | 162 | 161 | 0.617284 | 2810 | 2690 | 4.270463
2305 | 401 | 166 | 165 | 0.6024096 | 2730 | 2720 | 0.3663004
2306 | 400.7 | 165 | 164 | 0.6060606 | 2750 | 2880 | -4.727273
2307 | 400.7 | 164 | 163 | 0.6097561 | 2750 | 2640 | 4
2308 | 400.4 | 163 | 163 | 0 | 2670 | 2650 | 0.7490637
2309 | 400.4 | 165 | 164 | 0.6060606 | 2790 | 2660 | 4.659498
2310 | 400.5 | 165 | 164 | 0.6060606 | 2690 | 2750 | -2.230483
2311 | 400.5 | 164 | 163 | 0.6097561 | 2710 | 2840 | -4.797048
2312 | 401.3 | 165 | 164 | 0.6060606 | 2760 | 2890 | -4.710145
2313 | 400.8 | 165 | 164 | 0.6060606 | 2770 | 2900 | -4.693141
2314 | 401 | 165 | 164 | 0.6060606 | 2770 | 2720 | 1.805054
2315 | 400.9 | 166 | 165 | 0.6024096 | 2690 | 2720 | -1.115242
2316 | 401 | 165 | 164 | 0.6060606 | 2640 | 2630 | 0.3787879
2317 | 400.6 | 166 | 165 | 0.6024096 | 2850 | 2990 | -4.912281
2318 | 400.7 | 165 | 164 | 0.6060606 | 2690 | 2820 | -4.832714
2319 | 400.7 | 166 | 165 | 0.6024096 | 2750 | 2620 | 4.727273
2320 | 400.8 | 168 | 167 | 0.5952381 | 2730 | 2750 | -0.7326007
2321 | 400.7 | 166 | 165 | 0.6024096 | 2700 | 2720 | -0.7407407
2322 | 400.5 | 166 | 165 | 0.6024096 | 2780 | 2740 | 1.438849
2323 | 400 | 167 | 166 | 0.5988024 | 2690 | 2740 | -1.858736
2324 | 400.5 | 165 | 164 | 0.6060606 | 2750 | 2880 | -4.727273
2325 | 400.9 | 166 | 165 | 0.6024096 | 2640 | 2720 | -3.030303
2326 | 401 | 164 | 163 | 0.6097561 | 2830 | 2970 | -4.946996
2327 | 401.4 | 165 | 164 | 0.6060606 | 2790 | 2740 | 1.792115
2328 | 401 | 167 | 165 | 1.197605 | 2660 | 2720 | -2.255639
2329 | 400.7 | 166 | 164 | 1.204819 | 2690 | 2740 | -1.858736
2330 | 400.8 | 167 | 166 | 0.5988024 | 2690 | 2740 | -1.858736
2331 | 400.3 | 165 | 164 | 0.6060606 | 2720 | 2690 | 1.102941
2332 | 401.4 | 164 | 163 | 0.6097561 | 2720 | 2840 | -4.411765
2333 | 401.4 | 167 | 166 | 0.5988024 | 2810 | 2690 | 4.270463
2334 | 400.1 | 167 | 165 | 1.197605 | 2700 | 2770 | -2.592593
2335 | 401.1 | 165 | 164 | 0.6060606 | 2740 | 2870 | -4.744526
2336 | 400.9 | 165 | 164 | 0.6060606 | 2710 | 2720 | -0.3690037
2337 | 400.3 | 164 | 163 | 0.6097561 | 2750 | 2880 | -4.727273
2338 | 400.4 | 167 | 166 | 0.5988024 | 2700 | 2750 | -1.851852
2339 | 400.4 | 165 | 164 | 0.6060606 | 2770 | 2720 | 1.805054
2340 | 401 | 164 | 163 | 0.6097561 | 2800 | 2670 | 4.642857
2341 | 401.4 | 167 | 166 | 0.5988024 | 2720 | 2720 | 0
2342 | 401.1 | 164 | 163 | 0.6097561 | 2830 | 2690 | 4.946996
2343 | 400.9 | 164 | 163 | 0.6097561 | 2720 | 2630 | 3.308824
2344 | 401.2 | 167 | 166 | 0.5988024 | 2740 | 2670 | 2.554745
2345 | 401.1 | 165 | 164 | 0.6060606 | 2730 | 2860 | -4.761905
2346 | 400.9 | 165 | 164 | 0.6060606 | 2870 | 2730 | 4.878049
2347 | 400.9 | 165 | 164 | 0.6060606 | 2880 | 2740 | 4.861111
2348 | 400.9 | 165 | 164 | 0.6060606 | 2730 | 2860 | -4.761905
2349 | 400.3 | 166 | 165 | 0.6024096 | 2670 | 2670 | 0
2350 | 400.9 | 164 | 163 | 0.6097561 | 2760 | 2890 | -4.710145
2351 | 401.1 | 165 | 164 | 0.6060606 | 2750 | 2880 | -4.727273
2352 | 401.1 | 166 | 165 | 0.6024096 | 2660 | 2740 | -3.007519
2353 | 401.1 | 165 | 164 | 0.6060606 | 2740 | 2680 | 2.189781
2354 | 400.9 | 165 | 164 | 0.6060606 | 2680 | 2690 | -0.3731343
2355 | 401 | 166 | 165 | 0.6024096 | 2850 | 2710 | 4.912281
2356 | 400.6 | 166 | 165 | 0.6024096 | 2790 | 2660 | 4.659498
2357 | 401.2 | 165 | 164 | 0.6060606 | 2670 | 2800 | -4.868914
2358 | 401.1 | 167 | 166 | 0.5988024 | 2770 | 2900 | -4.693141
2359 | 400.9 | 165 | 164 | 0.6060606 | 2860 | 2720 | 4.895105
2360 | 401.2 | 165 | 164 | 0.6060606 | 2700 | 2700 | 0
2361 | 400.4 | 164 | 163 | 0.6097561 | 2830 | 2970 | -4.946996
2362 | 401.3 | 165 | 164 | 0.6060606 | 2690 | 2800 | -4.089219
2363 | 401 | 164 | 163 | 0.6097561 | 2770 | 2760 | 0.3610108
2364 | 401 | 166 | 165 | 0.6024096 | 2780 | 2700 | 2.877698
2365 | 401 | 163 | 162 | 0.6134969 | 2730 | 2860 | -4.761905
2366 | 400.5 | 165 | 165 | 0 | 2680 | 2800 | -4.477612
2367 | 400.8 | 164 | 164 | 0 | 2660 | 2790 | -4.887218
2368 | 399.9 | 166 | 165 | 0.6024096 | 2660 | 2790 | -4.887218
2369 | 400.1 | 163 | 163 | 0 | 2840 | 2700 | 4.929577
2370 | 400.3 | 163 | 163 | 0 | 2640 | 2770 | -4.924242
2371 | 399.9 | 164 | 164 | 0 | 2770 | 2750 | 0.7220217
2372 | 401 | 163 | 162 | 0.6134969 | 2540 | 2450 | 3.543307
2373 | 400.2 | 165 | 164 | 0.6060606 | 2760 | 2740 | 0.7246377
2374 | 400.5 | 165 | 165 | 0 | 2720 | 2710 | 0.3676471
2375 | 401.1 | 165 | 164 | 0.6060606 | 2930 | 2790 | 4.778157
2376 | 400.8 | 164 | 163 | 0.6097561 | 2720 | 2790 | -2.573529
2377 | 400.4 | 166 | 165 | 0.6024096 | 2770 | 2670 | 3.610108
2378 | 400.8 | 163 | 162 | 0.6134969 | 2740 | 2870 | -4.744526
2379 | 400.4 | 164 | 163 | 0.6097561 | 2760 | 2690 | 2.536232
2380 | 401.1 | 164 | 163 | 0.6097561 | 2640 | 2720 | -3.030303
2381 | 400.6 | 162 | 162 | 0 | 2830 | 2690 | 4.946996
2382 | 400.8 | 166 | 165 | 0.6024096 | 2770 | 2740 | 1.083032
2383 | 400.1 | 167 | 166 | 0.5988024 | 2760 | 2800 | -1.449275
2384 | 400.1 | 164 | 163 | 0.6097561 | 2830 | 2690 | 4.946996
2385 | 399.9 | 165 | 164 | 0.6060606 | 2950 | 2810 | 4.745763
2386 | 401.1 | 164 | 164 | 0 | 2680 | 2690 | -0.3731343
2387 | 400.4 | 162 | 162 | 0 | 2930 | 2790 | 4.778157
2388 | 400.7 | 165 | 164 | 0.6060606 | 2670 | 2760 | -3.370787
2389 | 400.8 | 163 | 163 | 0 | 2650 | 2770 | -4.528302
2390 | 400.9 | 165 | 164 | 0.6060606 | 2880 | 2550 | 11.45833
2391 | 400.9 | 167 | 166 | 0.5988024 | 2650 | 2780 | -4.90566
2392 | 400.1 | 163 | 163 | 0 | 2930 | 2790 | 4.778157
2393 | 400.6 | 165 | 164 | 0.6060606 | 2800 | 2710 | 3.214286
2394 | 400.4 | 164 | 164 | 0 | 2790 | 2920 | -4.659498
2395 | 400.2 | 166 | 165 | 0.6024096 | 2760 | 2880 | -4.347826
2396 | 400.7 | 164 | 164 | 0 | 2750 | 2880 | -4.727273
2397 | 400.5 | 166 | 165 | 0.6024096 | 2810 | 2940 | -4.626335
2398 | 400.9 | 164 | 164 | 0 | 2930 | 2790 | 4.778157
2399 | 400.5 | 165 | 164 | 0.6060606 | 2650 | 2780 | -4.90566
2400 | 401.1 | 167 | 166 | 0.5988024 | 2760 | 2690 | 2.536232
2401 | 400.4 | 164 | 163 | 0.6097561 | 2690 | 2700 | -0.3717472
2402 | 400.6 | 164 | 163 | 0.6097561 | 2780 | 2650 | 4.676259
2403 | 400.9 | 165 | 164 | 0.6060606 | 2740 | 2650 | 3.284672
2404 | 400.6 | 166 | 165 | 0.6024096 | 2830 | 2690 | 4.946996
2405 | 400.3 | 164 | 163 | 0.6097561 | 2660 | 2710 | -1.879699
2406 | 400.7 | 166 | 165 | 0.6024096 | 2720 | 2830 | -4.044118
2407 | 400.8 | 163 | 162 | 0.6134969 | 2780 | 2650 | 4.676259
2408 | 400.8 | 165 | 164 | 0.6060606 | 2710 | 2840 | -4.797048
2409 | 400.4 | 164 | 163 | 0.6097561 | 2820 | 2950 | -4.609929
2410 | 400.3 | 166 | 165 | 0.6024096 | 2790 | 2920 | -4.659498
2411 | 400.5 | 164 | 164 | 0 | 2700 | 2740 | -1.481481
2412 | 400.6 | 166 | 165 | 0.6024096 | 2790 | 2660 | 4.659498
2413 | 400.4 | 165 | 164 | 0.6060606 | 2780 | 2900 | -4.316547
2414 | 400.7 | 166 | 165 | 0.6024096 | 2750 | 2700 | 1.818182
2415 | 400.4 | 164 | 163 | 0.6097561 | 2700 | 2710 | -0.3703704
2416 | 400.7 | 164 | 163 | 0.6097561 | 2960 | 2820 | 4.72973
2417 | 400.9 | 164 | 163 | 0.6097561 | 2760 | 2890 | -4.710145
2418 | 400.7 | 167 | 165 | 1.197605 | 2790 | 2920 | -4.659498
2419 | 400.9 | 166 | 164 | 1.204819 | 2650 | 2770 | -4.528302
2420 | 400.8 | 165 | 164 | 0.6060606 | 2790 | 2920 | -4.659498
2421 | 400.7 | 166 | 165 | 0.6024096 | 2730 | 2600 | 4.761905
2422 | 400.7 | 164 | 163 | 0.6097561 | 2630 | 2720 | -3.422053
2423 | 400.9 | 164 | 163 | 0.6097561 | 2890 | 2780 | 3.806228
2424 | 400.8 | 166 | 165 | 0.6024096 | 2700 | 2580 | 4.444444
2425 | 400.9 | 167 | 165 | 1.197605 | 2870 | 3010 | -4.878049
2426 | 400.8 | 165 | 164 | 0.6060606 | 2970 | 2830 | 4.713805
2427 | 400.7 | 163 | 162 | 0.6134969 | 2840 | 2980 | -4.929577
2428 | 400.3 | 164 | 163 | 0.6097561 | 2940 | 2810 | 4.421769
2429 | 400.9 | 166 | 165 | 0.6024096 | 2670 | 2800 | -4.868914
2430 | 401 | 165 | 163 | 1.212121 | 2770 | 2720 | 1.805054
2431 | 400.9 | 167 | 165 | 1.197605 | 2820 | 2690 | 4.609929
2432 | 400.8 | 166 | 165 | 0.6024096 | 2740 | 2720 | 0.729927
2433 | 400.6 | 164 | 163 | 0.6097561 | 2830 | 2970 | -4.946996
2434 | 400.5 | 165 | 164 | 0.6060606 | 2770 | 2900 | -4.693141
2435 | 400.9 | 165 | 165 | 0 | 2780 | 2910 | -4.676259
2436 | 401 | 165 | 164 | 0.6060606 | 2660 | 2720 | -2.255639
2437 | 400.6 | 164 | 163 | 0.6097561 | 2850 | 2720 | 4.561404
2438 | 400.3 | 165 | 164 | 0.6060606 | 2810 | 2950 | -4.982206
2439 | 400.3 | 166 | 165 | 0.6024096 | 2750 | 2690 | 2.181818
2440 | 400.3 | 162 | 161 | 0.617284 | 2850 | 2990 | -4.912281
2441 | 400.2 | 166 | 165 | 0.6024096 | 2910 | 2780 | 4.467354
2442 | 400.6 | 164 | 164 | 0 | 2760 | 2890 | -4.710145
2443 | 400.2 | 164 | 163 | 0.6097561 | 2680 | 2610 | 2.61194
2444 | 400.9 | 165 | 164 | 0.6060606 | 2720 | 2700 | 0.7352941
2445 | 400.3 | 163 | 162 | 0.6134969 | 2860 | 2730 | 4.545455
2446 | 400.3 | 166 | 164 | 1.204819 | 2750 | 2730 | 0.7272727
2447 | 401.1 | 166 | 165 | 0.6024096 | 2960 | 2820 | 4.72973
2448 | 400.9 | 166 | 165 | 0.6024096 | 2690 | 2680 | 0.3717472
2449 | 401.2 | 164 | 163 | 0.6097561 | 2820 | 2690 | 4.609929
2450 | 400.6 | 164 | 163 | 0.6097561 | 2720 | 2680 | 1.470588
2451 | 400.4 | 166 | 165 | 0.6024096 | 2690 | 2640 | 1.858736
2452 | 400.3 | 166 | 165 | 0.6024096 | 2750 | 2760 | -0.3636364
2453 | 400.6 | 165 | 164 | 0.6060606 | 2700 | 2680 | 0.7407407
2454 | 400.7 | 168 | 167 | 0.5952381 | 2590 | 2710 | -4.633205
2455 | 401 | 166 | 166 | 0 | 2600 | 2710 | -4.230769
2456 | 400.6 | 166 | 165 | 0.6024096 | 2760 | 2890 | -4.710145
2457 | 400.6 | 164 | 163 | 0.6097561 | 2700 | 2830 | -4.814815
2458 | 400.4 | 166 | 165 | 0.6024096 | 2790 | 2770 | 0.7168459
2459 | 400.9 | 167 | 166 | 0.5988024 | 2700 | 2740 | -1.481481
2460 | 400.9 | 167 | 166 | 0.5988024 | 2700 | 2570 | 4.814815
2461 | 400.4 | 164 | 163 | 0.6097561 | 2720 | 2840 | -4.411765
2462 | 400.4 | 165 | 164 | 0.6060606 | 2830 | 2690 | 4.946996
2463 | 400.4 | 164 | 164 | 0 | 2860 | 2720 | 4.895105
2464 | 400.2 | 166 | 163 | 1.807229 | 2720 | 2720 | 0
2465 | 400.5 | 165 | 164 | 0.6060606 | 2670 | 2800 | -4.868914
2466 | 400.3 | 163 | 163 | 0 | 2880 | 2740 | 4.861111
2467 | 400.9 | 166 | 164 | 1.204819 | 2750 | 2640 | 4
2468 | 400.6 | 165 | 165 | 0 | 3010 | 2860 | 4.983389
2469 | 400.5 | 162 | 162 | 0 | 2990 | 2850 | 4.682274
2470 | 400.3 | 167 | 166 | 0.5988024 | 2710 | 2750 | -1.476015
2471 | 400.6 | 165 | 165 | 0 | 2780 | 2910 | -4.676259
2472 | 400.7 | 164 | 164 | 0 | 2780 | 2650 | 4.676259
2473 | 400.9 | 166 | 163 | 1.807229 | 2740 | 2860 | -4.379562
2474 | 400.7 | 164 | 163 | 0.6097561 | 2920 | 2780 | 4.794521
2475 | 400.6 | 166 | 164 | 1.204819 | 2800 | 2690 | 3.928571
2476 | 400.6 | 164 | 163 | 0.6097561 | 2660 | 2710 | -1.879699
2477 | 400.7 | 163 | 162 | 0.6134969 | 2920 | 2780 | 4.794521
2478 | 400.6 | 163 | 162 | 0.6134969 | 2850 | 2990 | -4.912281
2479 | 400.9 | 165 | 164 | 0.6060606 | 2790 | 2920 | -4.659498
2480 | 400.7 | 161 | 161 | 0 | 2730 | 2860 | -4.761905
2481 | 400.8 | 165 | 164 | 0.6060606 | 2740 | 2780 | -1.459854
2482 | 400.7 | 162 | 162 | 0 | 2700 | 2820 | -4.444444
2483 | 400.6 | 165 | 164 | 0.6060606 | 2790 | 2920 | -4.659498
2484 | 400.9 | 164 | 164 | 0 | 2760 | 2740 | 0.7246377
2485 | 400.7 | 165 | 164 | 0.6060606 | 2790 | 2700 | 3.225806
2486 | 400.8 | 161 | 161 | 0 | 2680 | 2810 | -4.850746
2487 | 400.5 | 164 | 164 | 0 | 2720 | 2750 | -1.102941
2488 | 400.7 | 165 | 164 | 0.6060606 | 2770 | 2680 | 3.249097
2489 | 400.5 | 162 | 162 | 0 | 2790 | 2920 | -4.659498
2490 | 400.3 | 162 | 162 | 0 | 2800 | 2660 | 5
2491 | 400.4 | 164 | 162 | 1.219512 | 2390 | 2500 | -4.60251
2492 | 400.6 | 164 | 163 | 0.6097561 | 2900 | 2760 | 4.827586
2493 | 400.7 | 164 | 163 | 0.6097561 | 2600 | 2730 | -5
2494 | 400.6 | 163 | 163 | 0 | 2710 | 2700 | 0.3690037
2495 | 400.7 | 162 | 162 | 0 | 2890 | 2750 | 4.844291
2496 | 400.5 | 161 | 161 | 0 | 2680 | 2810 | -4.850746
2497 | 400.4 | 164 | 163 | 0.6097561 | 2560 | 2680 | -4.6875
2498 | 400.6 | 165 | 164 | 0.6060606 | 2710 | 2740 | -1.107011
2499 | 400.5 | 162 | 162 | 0 | 2830 | 2690 | 4.946996
2500 | 400.7 | 162 | 162 | 0 | 2750 | 2880 | -4.727273
2501 | 400.9 | 163 | 163 | 0 | 2760 | 2890 | -4.710145
2502 | 400.6 | 165 | 164 | 0.6060606 | 2640 | 2730 | -3.409091
2503 | 401 | 163 | 163 | 0 | 2560 | 2680 | -4.6875
2504 | 400.2 | 162 | 162 | 0 | 2770 | 2900 | -4.693141
2505 | 400.5 | 163 | 163 | 0 | 2770 | 2900 | -4.693141
2506 | 400.5 | 163 | 163 | 0 | 2660 | 2530 | 4.887218
2507 | 400.6 | 163 | 163 | 0 | 2760 | 2890 | -4.710145
2508 | 400.9 | 162 | 162 | 0 | 2640 | 2770 | -4.924242
2509 | 400.8 | 165 | 164 | 0.6060606 | 2720 | 2740 | -0.7352941
2510 | 400.2 | 163 | 163 | 0 | 2780 | 2910 | -4.676259
2511 | 400.5 | 164 | 163 | 0.6097561 | 2710 | 2680 | 1.107011
2512 | 400.9 | 162 | 162 | 0 | 2780 | 2910 | -4.676259
2513 | 400.5 | 164 | 163 | 0.6097561 | 2740 | 2710 | 1.094891
2514 | 400.4 | 162 | 162 | 0 | 2760 | 2890 | -4.710145
2515 | 400.5 | 165 | 164 | 0.6060606 | 2750 | 2760 | -0.3636364
2516 | 400.5 | 164 | 163 | 0.6097561 | 2760 | 2890 | -4.710145
2517 | 400.6 | 164 | 162 | 1.219512 | 2720 | 2730 | -0.3676471
2518 | 400.2 | 161 | 161 | 0 | 2790 | 2920 | -4.659498
2519 | 400.3 | 164 | 164 | 0 | 2940 | 2800 | 4.761905
2520 | 400.9 | 163 | 163 | 0 | 2950 | 2810 | 4.745763
2521 | 400.8 | 165 | 164 | 0.6060606 | 2760 | 2720 | 1.449275
2522 | 400.9 | 162 | 162 | 0 | 2900 | 2760 | 4.827586
2523 | 401 | 164 | 163 | 0.6097561 | 2700 | 2730 | -1.111111
2524 | 400.5 | 163 | 162 | 0.6134969 | 2710 | 2750 | -1.476015
2525 | 400.8 | 163 | 162 | 0.6134969 | 2820 | 2680 | 4.964539
2526 | 400.6 | 163 | 163 | 0 | 2870 | 2730 | 4.878049
2527 | 400.2 | 163 | 163 | 0 | 2730 | 2860 | -4.761905
2528 | 400.6 | 164 | 163 | 0.6097561 | 2730 | 2750 | -0.7326007
2529 | 400.4 | 162 | 162 | 0 | 2760 | 2890 | -4.710145
2530 | 400.3 | 162 | 162 | 0 | 2920 | 2780 | 4.794521
2531 | 400.8 | 163 | 163 | 0 | 2790 | 2920 | -4.659498
2532 | 400.9 | 165 | 164 | 0.6060606 | 2910 | 2770 | 4.810997
2533 | 400.9 | 164 | 164 | 0 | 2680 | 2810 | -4.850746
2534 | 401 | 165 | 164 | 0.6060606 | 2710 | 2730 | -0.7380074
2535 | 400.7 | 164 | 163 | 0.6097561 | 2850 | 2720 | 4.561404
2536 | 400.5 | 165 | 164 | 0.6060606 | 2680 | 2810 | -4.850746
2537 | 400.9 | 164 | 163 | 0.6097561 | 2740 | 2870 | -4.744526
2538 | 400.5 | 163 | 163 | 0 | 2700 | 2680 | 0.7407407
2539 | 400.8 | 164 | 164 | 0 | 2710 | 2760 | -1.845018
2540 | 401.1 | 165 | 164 | 0.6060606 | 2800 | 2720 | 2.857143
2541 | 400.5 | 162 | 162 | 0 | 2650 | 2780 | -4.90566
2542 | 401.1 | 165 | 164 | 0.6060606 | 2700 | 2750 | -1.851852
2543 | 400.9 | 162 | 162 | 0 | 2890 | 2750 | 4.844291
2544 | 400.9 | 164 | 163 | 0.6097561 | 2930 | 2790 | 4.778157
2545 | 400.9 | 164 | 163 | 0.6097561 | 2850 | 2710 | 4.912281
2546 | 400.5 | 162 | 162 | 0 | 2670 | 2800 | -4.868914
2547 | 400.5 | 166 | 165 | 0.6024096 | 2750 | 2730 | 0.7272727
2548 | 400.3 | 165 | 164 | 0.6060606 | 2780 | 2910 | -4.676259
2549 | 400.6 | 165 | 164 | 0.6060606 | 2770 | 2800 | -1.083032
2550 | 400.7 | 163 | 162 | 0.6134969 | 2610 | 2540 | 2.681992
2551 | 400.8 | 165 | 164 | 0.6060606 | 2780 | 2910 | -4.676259
2552 | 400.2 | 163 | 163 | 0 | 2860 | 2720 | 4.895105
2553 | 400.8 | 165 | 164 | 0.6060606 | 2710 | 2820 | -4.059041
2554 | 400.5 | 165 | 164 | 0.6060606 | 2750 | 2880 | -4.727273
2555 | 400.8 | 163 | 162 | 0.6134969 | 2860 | 2720 | 4.895105
2556 | 400.6 | 165 | 164 | 0.6060606 | 2760 | 2890 | -4.710145
2557 | 400.4 | 164 | 163 | 0.6097561 | 2680 | 2740 | -2.238806
2558 | 400.4 | 166 | 165 | 0.6024096 | 2720 | 2750 | -1.102941
2559 | 400.9 | 164 | 163 | 0.6097561 | 2770 | 2900 | -4.693141
2560 | 400.4 | 162 | 162 | 0 | 2820 | 2680 | 4.964539
2561 | 400.9 | 163 | 163 | 0 | 2790 | 2920 | -4.659498
2562 | 400.8 | 163 | 163 | 0 | 2750 | 2880 | -4.727273
2563 | 400.5 | 165 | 164 | 0.6060606 | 2770 | 2720 | 1.805054
2564 | 400.9 | 164 | 163 | 0.6097561 | 2710 | 2700 | 0.3690037
2565 | 400.5 | 162 | 162 | 0 | 2790 | 2730 | 2.150538
2566 | 400.7 | 164 | 164 | 0 | 2770 | 2900 | -4.693141
2567 | 400.6 | 161 | 161 | 0 | 2900 | 2770 | 4.482759
2568 | 400.4 | 164 | 164 | 0 | 2830 | 2960 | -4.59364
2569 | 400.6 | 163 | 163 | 0 | 2840 | 2700 | 4.929577
2570 | 400.4 | 164 | 164 | 0 | 2850 | 2710 | 4.912281
2571 | 400.5 | 162 | 162 | 0 | 2750 | 2620 | 4.727273
2572 | 401.1 | 163 | 163 | 0 | 2750 | 2760 | -0.3636364
2573 | 400.9 | 164 | 163 | 0.6097561 | 2680 | 2700 | -0.7462687
2574 | 400.8 | 165 | 164 | 0.6060606 | 2780 | 2910 | -4.676259
2575 | 400.6 | 163 | 162 | 0.6134969 | 2750 | 2880 | -4.727273
2576 | 400.6 | 165 | 164 | 0.6060606 | 2710 | 2780 | -2.583026
2577 | 400.6 | 166 | 165 | 0.6024096 | 2700 | 2720 | -0.7407407
2578 | 400.3 | 165 | 164 | 0.6060606 | 2750 | 2770 | -0.7272727
2579 | 400.4 | 162 | 162 | 0 | 2840 | 2700 | 4.929577
2580 | 400.5 | 165 | 164 | 0.6060606 | 2710 | 2710 | 0
2581 | 400.5 | 163 | 163 | 0 | 2690 | 2790 | -3.717472
2582 | 400.6 | 162 | 162 | 0 | 2850 | 2710 | 4.912281
2583 | 400.8 | 162 | 162 | 0 | 2940 | 2800 | 4.761905
2584 | 400.7 | 164 | 163 | 0.6097561 | 2850 | 2710 | 4.912281
2585 | 400.6 | 163 | 163 | 0 | 2620 | 2730 | -4.198473
2586 | 400.9 | 164 | 163 | 0.6097561 | 2900 | 2760 | 4.827586
2587 | 400.1 | 165 | 164 | 0.6060606 | 2860 | 2720 | 4.895105
2588 | 400.8 | 165 | 165 | 0 | 2830 | 2690 | 4.946996
2589 | 400.5 | 163 | 162 | 0.6134969 | 2740 | 2870 | -4.744526
2590 | 400.5 | 164 | 163 | 0.6097561 | 2720 | 2760 | -1.470588
2591 | 400.8 | 165 | 164 | 0.6060606 | 2910 | 2770 | 4.810997
2592 | 400.6 | 162 | 162 | 0 | 2900 | 2860 | 1.37931
2593 | 400.4 | 163 | 163 | 0 | 2720 | 2850 | -4.779412
2594 | 400.2 | 162 | 162 | 0 | 2780 | 2910 | -4.676259
2595 | 400.3 | 166 | 165 | 0.6024096 | 2720 | 2680 | 1.470588
2596 | 400.5 | 164 | 163 | 0.6097561 | 2800 | 2930 | -4.642857
2597 | 400.6 | 164 | 163 | 0.6097561 | 2700 | 2830 | -4.814815
2598 | 400.8 | 163 | 163 | 0 | 2790 | 2920 | -4.659498
2599 | 400.7 | 166 | 165 | 0.6024096 | 2740 | 2720 | 0.729927
2600 | 400.6 | 161 | 161 | 0 | 2910 | 2770 | 4.810997
2601 | 400.5 | 164 | 163 | 0.6097561 | 2700 | 2760 | -2.222222
2602 | 400.7 | 164 | 163 | 0.6097561 | 2860 | 2720 | 4.895105
2603 | 400.5 | 163 | 163 | 0 | 2810 | 2940 | -4.626335
2604 | 400.5 | 164 | 163 | 0.6097561 | 2760 | 2890 | -4.710145
2605 | 400.3 | 162 | 162 | 0 | 2930 | 2790 | 4.778157
2606 | 400.5 | 165 | 164 | 0.6060606 | 2740 | 2700 | 1.459854
2607 | 400.3 | 163 | 162 | 0.6134969 | 2720 | 2850 | -4.779412
2608 | 400.5 | 161 | 161 | 0 | 2710 | 2840 | -4.797048
2609 | 400.3 | 163 | 162 | 0.6134969 | 2660 | 2700 | -1.503759
2610 | 400.4 | 163 | 163 | 0 | 2720 | 2630 | 3.308824
2611 | 400.7 | 165 | 164 | 0.6060606 | 2770 | 2900 | -4.693141
2612 | 400.7 | 163 | 163 | 0 | 2700 | 2830 | -4.814815
2613 | 400.6 | 166 | 165 | 0.6024096 | 2670 | 2790 | -4.494382
2614 | 400.8 | 163 | 163 | 0 | 2830 | 2690 | 4.946996
2615 | 400.9 | 163 | 163 | 0 | 2820 | 2700 | 4.255319
2616 | 400.7 | 164 | 164 | 0 | 2720 | 2710 | 0.3676471
2617 | 400.7 | 161 | 161 | 0 | 2680 | 2800 | -4.477612
2618 | 400.8 | 163 | 163 | 0 | 2790 | 2920 | -4.659498
2619 | 400.4 | 161 | 161 | 0 | 2820 | 2690 | 4.609929
2620 | 400.3 | 162 | 162 | 0 | 2780 | 2910 | -4.676259
2621 | 400.3 | 162 | 162 | 0 | 2770 | 2900 | -4.693141
2622 | 400.8 | 162 | 162 | 0 | 2890 | 2750 | 4.844291
2623 | 400.2 | 163 | 163 | 0 | 2620 | 2700 | -3.053435
2624 | 400.6 | 166 | 165 | 0.6024096 | 2950 | 2810 | 4.745763
2625 | 400.5 | 165 | 164 | 0.6060606 | 2740 | 2670 | 2.554745
2626 | 400.7 | 165 | 164 | 0.6060606 | 2670 | 2780 | -4.11985
2627 | 400.3 | 161 | 161 | 0 | 2730 | 2860 | -4.761905
2628 | 400.3 | 162 | 162 | 0 | 2630 | 2670 | -1.520913
2629 | 400.5 | 162 | 162 | 0 | 2900 | 2760 | 4.827586
2630 | 401.1 | 163 | 162 | 0.6134969 | 2690 | 2820 | -4.832714
2631 | 400.9 | 164 | 163 | 0.6097561 | 2690 | 2720 | -1.115242
2632 | 400.7 | 161 | 161 | 0 | 2730 | 2860 | -4.761905
2633 | 400.9 | 162 | 162 | 0 | 2900 | 2760 | 4.827586
2634 | 400.9 | 163 | 163 | 0 | 2830 | 2700 | 4.59364
2635 | 400.8 | 163 | 163 | 0 | 2800 | 2660 | 5
2636 | 400.8 | 164 | 164 | 0 | 2820 | 2680 | 4.964539
2637 | 400.7 | 166 | 165 | 0.6024096 | 2790 | 2700 | 3.225806
2638 | 401 | 164 | 164 | 0 | 2700 | 2760 | -2.222222
2639 | 400.4 | 165 | 164 | 0.6060606 | 2680 | 2620 | 2.238806
2640 | 400.7 | 163 | 162 | 0.6134969 | 2730 | 2860 | -4.761905
2641 | 400.8 | 165 | 164 | 0.6060606 | 2760 | 2890 | -4.710145
2642 | 400.8 | 165 | 164 | 0.6060606 | 2770 | 2640 | 4.693141
2643 | 400.4 | 161 | 161 | 0 | 2670 | 2800 | -4.868914
2644 | 400.7 | 163 | 163 | 0 | 2860 | 2720 | 4.895105
2645 | 400.9 | 163 | 162 | 0.6134969 | 2940 | 2800 | 4.761905
2646 | 400.7 | 161 | 161 | 0 | 2810 | 2680 | 4.626335
2647 | 399.9 | 162 | 162 | 0 | 2860 | 2720 | 4.895105
2648 | 400.6 | 164 | 164 | 0 | 2970 | 2830 | 4.713805
2649 | 400.3 | 162 | 162 | 0 | 2680 | 2810 | -4.850746
2650 | 400.6 | 165 | 164 | 0.6060606 | 2950 | 2810 | 4.745763
2651 | 401.1 | 166 | 165 | 0.6024096 | 2690 | 2710 | -0.7434944
2652 | 400.5 | 165 | 164 | 0.6060606 | 2700 | 2710 | -0.3703704
2653 | 400.8 | 162 | 162 | 0 | 2860 | 2720 | 4.895105
2654 | 400.4 | 164 | 163 | 0.6097561 | 2690 | 2810 | -4.460967
2655 | 400.2 | 165 | 164 | 0.6060606 | 2710 | 2840 | -4.797048
2656 | 400.3 | 164 | 164 | 0 | 2690 | 2680 | 0.3717472
2657 | 400.3 | 165 | 165 | 0 | 2680 | 2710 | -1.119403
2658 | 399.5 | 161 | 161 | 0 | 2920 | 2790 | 4.452055
2659 | 400 | 163 | 163 | 0 | 2680 | 2810 | -4.850746
2660 | 400.8 | 163 | 163 | 0 | 2700 | 2830 | -4.814815
2661 | 400.2 | 165 | 164 | 0.6060606 | 2800 | 2930 | -4.642857
2662 | 400.2 | 164 | 164 | 0 | 2830 | 2970 | -4.946996
2663 | 400.6 | 165 | 164 | 0.6060606 | 2900 | 2950 | -1.724138
2664 | 400.5 | 165 | 164 | 0.6060606 | 2620 | 2750 | -4.961832
2665 | 400 | 164 | 164 | 0 | 2880 | 2740 | 4.861111
2666 | 400.9 | 166 | 165 | 0.6024096 | 2750 | 2710 | 1.454545
2667 | 400.9 | 163 | 163 | 0 | 2860 | 2720 | 4.895105
2668 | 400.4 | 164 | 164 | 0 | 2810 | 2710 | 3.558719
2669 | 400.6 | 165 | 164 | 0.6060606 | 2800 | 2770 | 1.071429
2670 | 400.8 | 164 | 163 | 0.6097561 | 2840 | 2980 | -4.929577
2671 | 400.3 | 166 | 165 | 0.6024096 | 2700 | 2760 | -2.222222
2672 | 400.6 | 165 | 164 | 0.6060606 | 2770 | 2720 | 1.805054
2673 | 401.1 | 164 | 164 | 0 | 2780 | 2910 | -4.676259
2674 | 400.6 | 163 | 163 | 0 | 2740 | 2870 | -4.744526
2675 | 399.9 | 165 | 164 | 0.6060606 | 2780 | 2680 | 3.597122
2676 | 400.5 | 164 | 163 | 0.6097561 | 2850 | 2710 | 4.912281
2677 | 400.8 | 166 | 165 | 0.6024096 | 2830 | 2800 | 1.060071
2678 | 401 | 163 | 163 | 0 | 2920 | 2780 | 4.794521
2679 | 401.2 | 165 | 164 | 0.6060606 | 2720 | 2670 | 1.838235
2680 | 401.2 | 164 | 163 | 0.6097561 | 2680 | 2700 | -0.7462687
2681 | 400.9 | 161 | 161 | 0 | 2830 | 2700 | 4.59364
2682 | 401.1 | 164 | 163 | 0.6097561 | 2910 | 2770 | 4.810997
2683 | 401 | 166 | 165 | 0.6024096 | 2750 | 2690 | 2.181818
2684 | 399.8 | 165 | 164 | 0.6060606 | 2770 | 2900 | -4.693141
2685 | 401.1 | 164 | 163 | 0.6097561 | 2810 | 2950 | -4.982206
2686 | 401.1 | 165 | 164 | 0.6060606 | 2880 | 3020 | -4.861111
2687 | 400.9 | 165 | 164 | 0.6060606 | 2790 | 2720 | 2.508961
2688 | 400.9 | 164 | 163 | 0.6097561 | 2860 | 2720 | 4.895105
2689 | 401.1 | 163 | 163 | 0 | 2920 | 2780 | 4.794521
2690 | 400.9 | 163 | 163 | 0 | 2680 | 2810 | -4.850746
2691 | 401.1 | 166 | 165 | 0.6024096 | 2750 | 2670 | 2.909091
2692 | 400.8 | 165 | 164 | 0.6060606 | 2940 | 2800 | 4.761905
2693 | 400.9 | 165 | 164 | 0.6060606 | 2740 | 2700 | 1.459854
2694 | 400.5 | 165 | 164 | 0.6060606 | 2810 | 2820 | -0.3558719
2695 | 400.9 | 163 | 162 | 0.6134969 | 2750 | 2870 | -4.363636
2696 | 400.7 | 165 | 164 | 0.6060606 | 2740 | 2680 | 2.189781
2697 | 400.7 | 163 | 163 | 0 | 2940 | 2800 | 4.761905
2698 | 400.8 | 165 | 164 | 0.6060606 | 2790 | 2920 | -4.659498
2699 | 401.1 | 165 | 165 | 0 | 2840 | 2700 | 4.929577
2700 | 400.6 | 165 | 164 | 0.6060606 | 2920 | 2790 | 4.452055
2701 | 400.8 | 163 | 162 | 0.6134969 | 2660 | 2730 | -2.631579
2702 | 400.9 | 163 | 162 | 0.6134969 | 2880 | 2740 | 4.861111
2703 | 400.7 | 163 | 163 | 0 | 2940 | 2800 | 4.761905
2704 | 400.5 | 165 | 162 | 1.818182 | 2910 | 2780 | 4.467354
2705 | 401.1 | 166 | 165 | 0.6024096 | 2760 | 2710 | 1.811594
2706 | 400.6 | 164 | 163 | 0.6097561 | 2720 | 2850 | -4.779412
2707 | 400.4 | 165 | 164 | 0.6060606 | 2840 | 2700 | 4.929577
2708 | 400.9 | 165 | 164 | 0.6060606 | 2790 | 2910 | -4.301075
2709 | 401.1 | 164 | 164 | 0 | 2850 | 2710 | 4.912281
2710 | 400.1 | 165 | 164 | 0.6060606 | 2680 | 2770 | -3.358209
2711 | 400.4 | 165 | 165 | 0 | 2780 | 2670 | 3.956835
2712 | 400.1 | 166 | 165 | 0.6024096 | 2720 | 2750 | -1.102941
2713 | 400.7 | 164 | 164 | 0 | 2720 | 2760 | -1.470588
2714 | 400.4 | 165 | 164 | 0.6060606 | 2840 | 2700 | 4.929577
2715 | 400.4 | 166 | 165 | 0.6024096 | 2740 | 2700 | 1.459854
2716 | 400.9 | 164 | 163 | 0.6097561 | 2920 | 2780 | 4.794521
2717 | 401.2 | 164 | 164 | 0 | 2890 | 2750 | 4.844291
2718 | 400.8 | 166 | 164 | 1.204819 | 2750 | 2730 | 0.7272727
2719 | 400.9 | 164 | 163 | 0.6097561 | 2940 | 2800 | 4.761905
2720 | 401.2 | 165 | 164 | 0.6060606 | 2790 | 2920 | -4.659498
2721 | 401.3 | 165 | 164 | 0.6060606 | 2750 | 2880 | -4.727273
2722 | 401 | 164 | 163 | 0.6097561 | 2860 | 2740 | 4.195804
2723 | 400.6 | 164 | 164 | 0 | 2690 | 2720 | -1.115242
2724 | 400.3 | 164 | 163 | 0.6097561 | 2750 | 2880 | -4.727273
2725 | 400.9 | 165 | 164 | 0.6060606 | 2700 | 2820 | -4.444444
2726 | 400.6 | 164 | 163 | 0.6097561 | 2880 | 2750 | 4.513889
2727 | 400.8 | 166 | 165 | 0.6024096 | 2760 | 2890 | -4.710145
2728 | 400.9 | 165 | 164 | 0.6060606 | 2670 | 2740 | -2.621723
2729 | 400.6 | 162 | 162 | 0 | 2720 | 2850 | -4.779412
2730 | 400.4 | 164 | 163 | 0.6097561 | 2850 | 2710 | 4.912281
2731 | 400.3 | 165 | 164 | 0.6060606 | 2690 | 2600 | 3.345725
2732 | 400.4 | 166 | 164 | 1.204819 | 2970 | 2840 | 4.377104
2733 | 401.1 | 164 | 163 | 0.6097561 | 2820 | 2960 | -4.964539
2734 | 400.9 | 165 | 164 | 0.6060606 | 2860 | 2720 | 4.895105
2735 | 400.2 | 164 | 164 | 0 | 2600 | 2720 | -4.615385
2736 | 400.8 | 164 | 164 | 0 | 2690 | 2820 | -4.832714
2737 | 401 | 165 | 164 | 0.6060606 | 2770 | 2720 | 1.805054
2738 | 401.2 | 166 | 165 | 0.6024096 | 2700 | 2750 | -1.851852
2739 | 400.6 | 166 | 165 | 0.6024096 | 2650 | 2750 | -3.773585
2740 | 400.7 | 164 | 163 | 0.6097561 | 2780 | 2910 | -4.676259
2741 | 400.5 | 164 | 164 | 0 | 2920 | 2790 | 4.452055
2742 | 400.5 | 164 | 164 | 0 | 2700 | 2830 | -4.814815
2743 | 400.9 | 164 | 164 | 0 | 2670 | 2690 | -0.7490637
2744 | 400.9 | 164 | 164 | 0 | 2690 | 2710 | -0.7434944
2745 | 400.9 | 163 | 163 | 0 | 2720 | 2850 | -4.779412
2746 | 401.2 | 165 | 164 | 0.6060606 | 2690 | 2730 | -1.486989
2747 | 400.9 | 163 | 163 | 0 | 2850 | 2720 | 4.561404
2748 | 401.1 | 165 | 164 | 0.6060606 | 2720 | 2650 | 2.573529
2749 | 400.8 | 165 | 164 | 0.6060606 | 2710 | 2720 | -0.3690037
2750 | 401.2 | 163 | 163 | 0 | 2920 | 2780 | 4.794521
2751 | 400.6 | 166 | 164 | 1.204819 | 2730 | 2800 | -2.564103
2752 | 400.7 | 164 | 164 | 0 | 2750 | 2880 | -4.727273
2753 | 400.6 | 163 | 163 | 0 | 2760 | 2890 | -4.710145
2754 | 400.6 | 163 | 163 | 0 | 2760 | 2630 | 4.710145
2755 | 400.2 | 164 | 164 | 0 | 2820 | 2690 | 4.609929
2756 | 400.6 | 163 | 163 | 0 | 2830 | 2690 | 4.946996
2757 | 400.7 | 164 | 164 | 0 | 2680 | 2730 | -1.865672
2758 | 400.5 | 165 | 164 | 0.6060606 | 2920 | 2780 | 4.794521
2759 | 400.8 | 165 | 164 | 0.6060606 | 2670 | 2720 | -1.872659
2760 | 400.4 | 163 | 163 | 0 | 2680 | 2810 | -4.850746
2761 | 400.6 | 164 | 164 | 0 | 2720 | 2850 | -4.779412
2762 | 400.2 | 165 | 164 | 0.6060606 | 2740 | 2660 | 2.919708
2763 | 400.5 | 165 | 164 | 0.6060606 | 2680 | 2810 | -4.850746
2764 | 401.2 | 165 | 164 | 0.6060606 | 2690 | 2740 | -1.858736
2765 | 400.2 | 164 | 163 | 0.6097561 | 2800 | 2670 | 4.642857
2766 | 401.2 | 164 | 164 | 0 | 2720 | 2850 | -4.779412
2767 | 401.1 | 164 | 164 | 0 | 2710 | 2830 | -4.428044
2768 | 401 | 164 | 164 | 0 | 2770 | 2900 | -4.693141
2769 | 400.5 | 166 | 165 | 0.6024096 | 2700 | 2710 | -0.3703704
2770 | 400.6 | 161 | 161 | 0 | 2800 | 2670 | 4.642857
2771 | 400.7 | 163 | 163 | 0 | 2660 | 2650 | 0.3759398
2772 | 401.1 | 164 | 164 | 0 | 2760 | 2880 | -4.347826
2773 | 400.6 | 164 | 163 | 0.6097561 | 2870 | 2730 | 4.878049
2774 | 400.5 | 165 | 164 | 0.6060606 | 2720 | 2850 | -4.779412
2775 | 400.6 | 164 | 163 | 0.6097561 | 2880 | 2740 | 4.861111
2776 | 401.2 | 165 | 164 | 0.6060606 | 2620 | 2750 | -4.961832
2777 | 400.3 | 166 | 165 | 0.6024096 | 2660 | 2760 | -3.759398
2778 | 400.8 | 163 | 163 | 0 | 2690 | 2820 | -4.832714
2779 | 400.8 | 166 | 165 | 0.6024096 | 2650 | 2740 | -3.396226
2780 | 400.9 | 166 | 166 | 0 | 2760 | 2770 | -0.3623188
2781 | 400.6 | 163 | 163 | 0 | 2830 | 2690 | 4.946996
2782 | 401.2 | 166 | 165 | 0.6024096 | 2720 | 2850 | -4.779412
2783 | 400.8 | 162 | 162 | 0 | 2820 | 2680 | 4.964539
2784 | 400.8 | 166 | 165 | 0.6024096 | 2790 | 2740 | 1.792115
2785 | 400.8 | 163 | 163 | 0 | 2850 | 2710 | 4.912281
2786 | 400.5 | 165 | 164 | 0.6060606 | 2760 | 2710 | 1.811594
2787 | 400.3 | 162 | 162 | 0 | 2800 | 2670 | 4.642857
2788 | 400.8 | 165 | 164 | 0.6060606 | 2720 | 2750 | -1.102941
2789 | 401.2 | 165 | 164 | 0.6060606 | 2860 | 2720 | 4.895105
2790 | 401.2 | 164 | 164 | 0 | 2750 | 2880 | -4.727273
2791 | 400.8 | 165 | 164 | 0.6060606 | 2750 | 2700 | 1.818182
2792 | 400.8 | 165 | 164 | 0.6060606 | 2650 | 2720 | -2.641509
2793 | 400.8 | 166 | 165 | 0.6024096 | 2880 | 2740 | 4.861111
2794 | 400.9 | 165 | 164 | 0.6060606 | 2860 | 2720 | 4.895105
2795 | 400.9 | 165 | 165 | 0 | 2820 | 2950 | -4.609929
2796 | 400.5 | 167 | 166 | 0.5988024 | 2680 | 2730 | -1.865672
2797 | 400.9 | 163 | 163 | 0 | 2940 | 2800 | 4.761905
2798 | 400.2 | 164 | 164 | 0 | 2670 | 2790 | -4.494382
2799 | 400.5 | 163 | 163 | 0 | 2760 | 2890 | -4.710145
2800 | 401 | 164 | 164 | 0 | 2670 | 2670 | 0
2801 | 400.8 | 165 | 164 | 0.6060606 | 2920 | 2790 | 4.452055
2802 | 400.2 | 165 | 164 | 0.6060606 | 2870 | 2730 | 4.878049
2803 | 400.3 | 165 | 164 | 0.6060606 | 2730 | 2850 | -4.395604
2804 | 400.8 | 166 | 165 | 0.6024096 | 2750 | 2710 | 1.454545
2805 | 400.5 | 165 | 164 | 0.6060606 | 2770 | 2900 | -4.693141
2806 | 401.1 | 164 | 164 | 0 | 2820 | 2960 | -4.964539
2807 | 400.4 | 164 | 163 | 0.6097561 | 2700 | 2790 | -3.333333
2808 | 401.1 | 166 | 165 | 0.6024096 | 2680 | 2720 | -1.492537
2809 | 400.9 | 166 | 166 | 0 | 2650 | 2770 | -4.528302
2810 | 400.5 | 163 | 163 | 0 | 2840 | 2700 | 4.929577
2811 | 400.5 | 165 | 164 | 0.6060606 | 2790 | 2920 | -4.659498
2812 | 400.3 | 167 | 166 | 0.5988024 | 2800 | 2660 | 5
2813 | 400 | 167 | 166 | 0.5988024 | 2740 | 2770 | -1.094891
2814 | 400.8 | 166 | 165 | 0.6024096 | 2720 | 2850 | -4.779412
2815 | 400.7 | 164 | 164 | 0 | 2820 | 2710 | 3.900709
2816 | 400.4 | 165 | 164 | 0.6060606 | 2690 | 2750 | -2.230483
2817 | 400.7 | 165 | 164 | 0.6060606 | 2730 | 2770 | -1.465201
2818 | 400.9 | 166 | 165 | 0.6024096 | 2840 | 2700 | 4.929577
2819 | 400.9 | 164 | 163 | 0.6097561 | 2890 | 2750 | 4.844291
2820 | 400.8 | 163 | 163 | 0 | 2770 | 2900 | -4.693141
2821 | 400.3 | 164 | 163 | 0.6097561 | 2850 | 2720 | 4.561404
2822 | 401.1 | 164 | 164 | 0 | 2660 | 2710 | -1.879699
2823 | 400.4 | 162 | 162 | 0 | 2710 | 2650 | 2.214022
2824 | 400.7 | 166 | 165 | 0.6024096 | 2770 | 2740 | 1.083032
2825 | 400.3 | 162 | 162 | 0 | 2940 | 2800 | 4.761905
2826 | 400.7 | 166 | 165 | 0.6024096 | 2780 | 2720 | 2.158273
2827 | 400.9 | 165 | 164 | 0.6060606 | 2890 | 2750 | 4.844291
2828 | 400.8 | 163 | 163 | 0 | 2850 | 2710 | 4.912281
2829 | 400.7 | 166 | 165 | 0.6024096 | 2730 | 2660 | 2.564103
2830 | 400.6 | 167 | 166 | 0.5988024 | 2770 | 2720 | 1.805054
2831 | 401 | 165 | 164 | 0.6060606 | 2630 | 2760 | -4.942966
2832 | 400.7 | 164 | 164 | 0 | 2820 | 2690 | 4.609929
2833 | 401.1 | 163 | 162 | 0.6134969 | 2460 | 2580 | -4.878049
2834 | 400.3 | 164 | 163 | 0.6097561 | 2880 | 2940 | -2.083333
2835 | 400.5 | 166 | 165 | 0.6024096 | 2710 | 2590 | 4.428044
2836 | 400.5 | 166 | 164 | 1.204819 | 2720 | 2690 | 1.102941
2837 | 401 | 165 | 164 | 0.6060606 | 2590 | 2710 | -4.633205
2838 | 400.7 | 165 | 165 | 0 | 2840 | 2920 | -2.816901
2839 | 400.7 | 165 | 164 | 0.6060606 | 2760 | 2650 | 3.985507
2840 | 400.9 | 166 | 165 | 0.6024096 | 2900 | 2760 | 4.827586
2841 | 401.2 | 166 | 165 | 0.6024096 | 2770 | 2640 | 4.693141
2842 | 400.8 | 164 | 164 | 0 | 2860 | 2760 | 3.496503
2843 | 400.7 | 164 | 163 | 0.6097561 | 2650 | 2550 | 3.773585
2844 | 400.6 | 164 | 164 | 0 | 2660 | 2790 | -4.887218
2845 | 400.9 | 165 | 164 | 0.6060606 | 2790 | 2920 | -4.659498
2846 | 401.1 | 165 | 165 | 0 | 2740 | 2730 | 0.3649635
2847 | 400.9 | 166 | 165 | 0.6024096 | 2870 | 2740 | 4.529617
2848 | 400.8 | 165 | 165 | 0 | 2780 | 2720 | 2.158273
2849 | 400.9 | 163 | 163 | 0 | 2890 | 2750 | 4.844291
2850 | 401.1 | 164 | 163 | 0.6097561 | 2830 | 2690 | 4.946996
2851 | 400.5 | 165 | 164 | 0.6060606 | 2710 | 2840 | -4.797048
2852 | 400.5 | 165 | 164 | 0.6060606 | 2720 | 2670 | 1.838235
2853 | 401.2 | 163 | 163 | 0 | 2770 | 2900 | -4.693141
2854 | 400.8 | 164 | 163 | 0.6097561 | 2760 | 2890 | -4.710145
2855 | 400.3 | 163 | 163 | 0 | 2800 | 2660 | 5
2856 | 400.1 | 164 | 163 | 0.6097561 | 2940 | 2800 | 4.761905
2857 | 400.2 | 164 | 164 | 0 | 2850 | 2710 | 4.912281
2858 | 400.6 | 164 | 163 | 0.6097561 | 2700 | 2670 | 1.111111
2859 | 401.1 | 163 | 163 | 0 | 2700 | 2830 | -4.814815
2860 | 400.8 | 163 | 162 | 0.6134969 | 2830 | 2690 | 4.946996
2861 | 400.4 | 166 | 165 | 0.6024096 | 2760 | 2710 | 1.811594
2862 | 401.1 | 166 | 165 | 0.6024096 | 2860 | 2720 | 4.895105
2863 | 400.3 | 166 | 165 | 0.6024096 | 2760 | 2740 | 0.7246377
2864 | 401.2 | 166 | 165 | 0.6024096 | 2770 | 2730 | 1.444043
2865 | 400.1 | 164 | 164 | 0 | 2670 | 2800 | -4.868914
2866 | 400.7 | 165 | 164 | 0.6060606 | 2720 | 2740 | -0.7352941
2867 | 400.5 | 165 | 164 | 0.6060606 | 2730 | 2860 | -4.761905
2868 | 400.5 | 162 | 162 | 0 | 2780 | 2910 | -4.676259
2869 | 400.8 | 164 | 163 | 0.6097561 | 2720 | 2850 | -4.779412
2870 | 400.2 | 165 | 165 | 0 | 2870 | 2730 | 4.878049
2871 | 401.3 | 165 | 164 | 0.6060606 | 2700 | 2710 | -0.3703704
2872 | 401 | 166 | 165 | 0.6024096 | 2700 | 2690 | 0.3703704
2873 | 400.9 | 163 | 163 | 0 | 2860 | 2720 | 4.895105
2874 | 401 | 164 | 164 | 0 | 2890 | 2750 | 4.844291
2875 | 400.9 | 165 | 165 | 0 | 2710 | 2840 | -4.797048
2876 | 400.5 | 166 | 165 | 0.6024096 | 2880 | 2740 | 4.861111
2877 | 400.3 | 164 | 164 | 0 | 2830 | 2690 | 4.946996
2878 | 400.1 | 164 | 163 | 0.6097561 | 2800 | 2760 | 1.428571
2879 | 400.2 | 165 | 164 | 0.6060606 | 2890 | 2750 | 4.844291
2880 | 400.9 | 162 | 162 | 0 | 2860 | 2720 | 4.895105
2881 | 401.2 | 165 | 164 | 0.6060606 | 2800 | 2940 | -5
2882 | 400.5 | 166 | 165 | 0.6024096 | 2660 | 2760 | -3.759398
2883 | 400.5 | 166 | 165 | 0.6024096 | 2740 | 2760 | -0.729927
2884 | 401.2 | 166 | 165 | 0.6024096 | 2900 | 2790 | 3.793103
2885 | 401.2 | 167 | 166 | 0.5988024 | 2700 | 2830 | -4.814815
2886 | 401.3 | 166 | 165 | 0.6024096 | 2720 | 2710 | 0.3676471
2887 | 401.2 | 164 | 163 | 0.6097561 | 2810 | 2940 | -4.626335
2888 | 400.3 | 164 | 164 | 0 | 2840 | 2700 | 4.929577
2889 | 400.5 | 164 | 164 | 0 | 2940 | 2800 | 4.761905
2890 | 400.6 | 165 | 164 | 0.6060606 | 2780 | 2650 | 4.676259
2891 | 400.1 | 165 | 164 | 0.6060606 | 2860 | 2720 | 4.895105
2892 | 400.7 | 166 | 165 | 0.6024096 | 2670 | 2760 | -3.370787
2893 | 401.3 | 163 | 163 | 0 | 2870 | 2730 | 4.878049
2894 | 401.3 | 164 | 164 | 0 | 2920 | 2780 | 4.794521
2895 | 400.9 | 165 | 164 | 0.6060606 | 2790 | 2920 | -4.659498
2896 | 401.1 | 165 | 164 | 0.6060606 | 2690 | 2750 | -2.230483
2897 | 400.6 | 164 | 164 | 0 | 2710 | 2700 | 0.3690037
2898 | 400.8 | 164 | 163 | 0.6097561 | 2750 | 2690 | 2.181818
2899 | 400.9 | 165 | 164 | 0.6060606 | 2660 | 2670 | -0.3759398
2900 | 400.9 | 163 | 162 | 0.6134969 | 2860 | 2720 | 4.895105
2901 | 400.5 | 167 | 166 | 0.5988024 | 2700 | 2720 | -0.7407407
2902 | 400.8 | 165 | 164 | 0.6060606 | 2880 | 2740 | 4.861111
2903 | 400.9 | 163 | 162 | 0.6134969 | 2660 | 2790 | -4.887218
2904 | 400.8 | 164 | 163 | 0.6097561 | 2670 | 2690 | -0.7490637
2905 | 400.9 | 163 | 163 | 0 | 2650 | 2780 | -4.90566
2906 | 400.2 | 163 | 163 | 0 | 2940 | 2800 | 4.761905
2907 | 400.9 | 164 | 164 | 0 | 2630 | 2740 | -4.18251
2908 | 400.2 | 166 | 165 | 0.6024096 | 2830 | 2690 | 4.946996
2909 | 401.2 | 166 | 165 | 0.6024096 | 2680 | 2750 | -2.61194
2910 | 400.8 | 164 | 163 | 0.6097561 | 2680 | 2810 | -4.850746
Средн | 400.7449 | 164.3059 | 163.4957 |  | 2752.401 | 2755.715
Макс | 401.9 | 169 | 168 | 2.424242 | 3020 | 3020 | 5
Мин | 399.5 | 161 | 161 | 0 | 2390 | 2350 | -5
Разброс | 0.2995% | 2.424% | 2.128% |  | 11.65% | 12.48%
|  | +/- | +/- |  | +/- | +/-